## Sheet1
20004.453 | 0.45477 | -0.02221
15829.126 | 0.45976 | -0.0086
12516.703 | 0.46643 | 0.00456
9909.4424 | 0.47288 | 0.01458
7835.48 | 0.4814 | 0.02287
6217.2461 | 0.48822 | 0.02961
4905.291 | 0.49451 | 0.0379
3881.2737 | 0.50217 | 0.04311
3070.9827 | 0.51092 | 0.04802
2430.7778 | 0.51989 | 0.05215
1923.1537 | 0.52829 | 0.05702
1522.4358 | 0.53799 | 0.06194
1203.8446 | 0.54833 | 0.06519
952.86591 | 0.55681 | 0.06956
754.27557 | 0.56975 | 0.07358
596.71857 | 0.58029 | 0.07782
471.96338 | 0.59244 | 0.08207
373.20856 | 0.60391 | 0.08465
295.47278 | 0.61631 | 0.08925
233.87738 | 0.62997 | 0.09279
185.05922 | 0.64288 | 0.09679
146.35823 | 0.65865 | 0.10324
115.77804 | 0.67393 | 0.10839
91.6721 | 0.68866 | 0.11544
72.51701 | 0.70823 | 0.11991
57.36816 | 0.72628 | 0.12801
45.3629 | 0.74941 | 0.13197
35.93134 | 0.77473 | 0.13619
28.40909 | 0.80159 | 0.13464
22.48202 | 0.82749 | 0.13189
17.79613 | 0.8514 | 0.12362
14.06813 | 0.87326 | 0.11457
11.1448 | 0.89096 | 0.10145
8.81772 | 0.90666 | 0.09009
6.97545 | 0.91685 | 0.07938
5.5173 | 0.92662 | 0.07
4.36941 | 0.93359 | 0.06108
3.45686 | 0.9389 | 0.05579
2.73547 | 0.94346 | 0.04867
2.16054 | 0.94907 | 0.04496
1.70952 | 0.95225 | 0.04355
1.35352 | 0.95563 | 0.0416
1.07079 | 0.95955 | 0.04125
0.84734 | 0.96303 | 0.04241
0.67072 | 0.96763 | 0.04489
0.53067 | 0.97023 | 0.04801
0.41976 | 0.97465 | 0.05167
0.33183 | 0.98043 | 0.05737
0.26261 | 0.98581 | 0.06491
0.20791 | 0.99198 | 0.07447
0.16452 | 0.99858 | 0.0845
0.13007 | 1.00837 | 0.09607
0.10309 | 1.02043 | 0.1117
0.08153 | 1.03347 | 0.13215
0.06443 | 1.04649 | 0.15666
0.05102 | 1.05894 | 0.17819
0.04042 | 1.07924 | 0.20198
0.03192 | 1.10618 | 0.2309
0.02528 | 1.13501 | 0.26667
0.01999 | 1.16645 | 0.30259