## Sheet1
20004.453 | 0.45205 | -0.02316
15829.126 | 0.45781 | -0.00808
12516.703 | 0.46519 | 0.00388
9909.4424 | 0.46991 | 0.01392
7835.48 | 0.47733 | 0.02355
6217.2461 | 0.48419 | 0.03005
4905.291 | 0.49018 | 0.03619
3881.2737 | 0.50073 | 0.04305
3070.9827 | 0.50741 | 0.04856
2430.7778 | 0.517 | 0.05355
1923.1537 | 0.52457 | 0.05793
1522.4358 | 0.53387 | 0.06259
1203.8446 | 0.54403 | 0.06504
952.86591 | 0.55524 | 0.0704
754.27557 | 0.56473 | 0.07251
596.71857 | 0.57733 | 0.07793
471.96338 | 0.59031 | 0.0805
373.20856 | 0.60078 | 0.08517
295.47278 | 0.61402 | 0.09007
233.87738 | 0.62798 | 0.09308
185.05922 | 0.64063 | 0.09802
146.35823 | 0.65496 | 0.10267
115.77804 | 0.67047 | 0.10739
91.6721 | 0.68618 | 0.1135
72.51701 | 0.70392 | 0.11953
57.36816 | 0.72502 | 0.12553
45.3629 | 0.74661 | 0.13083
35.93134 | 0.77176 | 0.13458
28.40909 | 0.79737 | 0.13291
22.48202 | 0.8242 | 0.12933
17.79613 | 0.8477 | 0.12066
14.06813 | 0.86671 | 0.10986
11.1448 | 0.88626 | 0.09874
8.81772 | 0.89967 | 0.08822
6.97545 | 0.91044 | 0.07699
5.5173 | 0.9193 | 0.06749
4.36941 | 0.926 | 0.05937
3.45686 | 0.93184 | 0.05369
2.73547 | 0.93644 | 0.04764
2.16054 | 0.93946 | 0.04527
1.70952 | 0.94388 | 0.04207
1.35352 | 0.94725 | 0.04129
1.07079 | 0.95102 | 0.04161
0.84734 | 0.95368 | 0.04239
0.67072 | 0.95772 | 0.04369
0.53067 | 0.96231 | 0.04689
0.41976 | 0.96647 | 0.05231
0.33183 | 0.97092 | 0.05782
0.26261 | 0.97679 | 0.06435
0.20791 | 0.98417 | 0.07301
0.16452 | 0.99327 | 0.08502
0.13007 | 1.00033 | 0.09986
0.10309 | 1.00836 | 0.11472
0.08153 | 1.01925 | 0.12987
0.06443 | 1.03451 | 0.1488
0.05102 | 1.05293 | 0.17333
0.04042 | 1.07207 | 0.2007
0.03192 | 1.09549 | 0.22847
0.02528 | 1.12906 | 0.25824
0.01999 | 1.17086 | 0.29994