## Sheet1
20004.453 | 0.47996 | -0.01397
15829.126 | 0.48761 | 0.00093
12516.703 | 0.49692 | 0.01302
9909.4424 | 0.5039 | 0.02268
7835.48 | 0.51121 | 0.03061
6217.2461 | 0.51884 | 0.03753
4905.291 | 0.52714 | 0.0437
3881.2737 | 0.53599 | 0.04885
3070.9827 | 0.54473 | 0.05418
2430.7778 | 0.5548 | 0.0587
1923.1537 | 0.56412 | 0.06166
1522.4358 | 0.57254 | 0.06626
1203.8446 | 0.58222 | 0.06992
952.86591 | 0.59373 | 0.07524
754.27557 | 0.60616 | 0.07884
596.71857 | 0.61816 | 0.08308
471.96338 | 0.63007 | 0.0874
373.20856 | 0.64435 | 0.09261
295.47278 | 0.65726 | 0.09483
233.87738 | 0.67128 | 0.09948
185.05922 | 0.68604 | 0.10383
146.35823 | 0.70174 | 0.10948
115.77804 | 0.71668 | 0.1152
91.6721 | 0.73271 | 0.12018
72.51701 | 0.74834 | 0.12767
57.36816 | 0.7657 | 0.13628
45.3629 | 0.78597 | 0.14776
35.93134 | 0.80664 | 0.15853
28.40909 | 0.83135 | 0.17151
22.48202 | 0.85982 | 0.18354
17.79613 | 0.89598 | 0.1932
14.06813 | 0.93057 | 0.20056
11.1448 | 0.96881 | 0.20065
8.81772 | 1.01006 | 0.19894
6.97545 | 1.04953 | 0.18717
5.5173 | 1.08002 | 0.17455
4.36941 | 1.11167 | 0.1575
3.45686 | 1.13443 | 0.14191
2.73547 | 1.15202 | 0.12341
2.16054 | 1.16855 | 0.10778
1.70952 | 1.17874 | 0.09529
1.35352 | 1.18725 | 0.08478
1.07079 | 1.19317 | 0.07663
0.84734 | 1.19914 | 0.07025
0.67072 | 1.20501 | 0.06703
0.53067 | 1.20975 | 0.06557
0.41976 | 1.21465 | 0.0662
0.33183 | 1.22017 | 0.06915
0.26261 | 1.2273 | 0.07486
0.20791 | 1.23413 | 0.08487
0.16452 | 1.24091 | 0.09776
0.13007 | 1.24711 | 0.11173
0.10309 | 1.25639 | 0.12582
0.08153 | 1.27167 | 0.14454
0.06443 | 1.28897 | 0.16841
0.05102 | 1.30672 | 0.19523
0.04042 | 1.33177 | 0.22093
0.03192 | 1.37011 | 0.25266
0.02528 | 1.415 | 0.29721
0.01999 | 1.45624 | 0.35109