## Sheet1
20004.453 | 0.39571 | -0.00835
15829.126 | 0.40398 | 0.00497
12516.703 | 0.41122 | 0.01615
9909.4424 | 0.42097 | 0.02356
7835.48 | 0.42883 | 0.03002
6217.2461 | 0.43717 | 0.03607
4905.291 | 0.44629 | 0.03946
3881.2737 | 0.45243 | 0.04318
3070.9827 | 0.46034 | 0.04745
2430.7778 | 0.46819 | 0.05004
1923.1537 | 0.4766 | 0.0516
1522.4358 | 0.48508 | 0.05277
1203.8446 | 0.49268 | 0.05727
952.86591 | 0.50072 | 0.06005
754.27557 | 0.51088 | 0.06266
596.71857 | 0.52059 | 0.06327
471.96338 | 0.52973 | 0.06676
373.20856 | 0.53852 | 0.06935
295.47278 | 0.54909 | 0.0738
233.87738 | 0.56022 | 0.07791
185.05922 | 0.56985 | 0.08206
146.35823 | 0.58136 | 0.08654
115.77804 | 0.59321 | 0.0917
91.6721 | 0.6053 | 0.0996
72.51701 | 0.61831 | 0.10607
57.36816 | 0.63277 | 0.11486
45.3629 | 0.64764 | 0.12465
35.93134 | 0.66616 | 0.13722
28.40909 | 0.68672 | 0.1504
22.48202 | 0.71162 | 0.16468
17.79613 | 0.74237 | 0.17625
14.06813 | 0.77653 | 0.18624
11.1448 | 0.81167 | 0.18954
8.81772 | 0.85238 | 0.19018
6.97545 | 0.88809 | 0.18216
5.5173 | 0.92092 | 0.16993
4.36941 | 0.95235 | 0.1535
3.45686 | 0.9752 | 0.1389
2.73547 | 0.99342 | 0.12374
2.16054 | 1.00754 | 0.10894
1.70952 | 1.01978 | 0.0967
1.35352 | 1.02786 | 0.08641
1.07079 | 1.0352 | 0.07908
0.84734 | 1.04212 | 0.07367
0.67072 | 1.04844 | 0.07193
0.53067 | 1.05405 | 0.07392
0.41976 | 1.05858 | 0.07803
0.33183 | 1.06273 | 0.0821
0.26261 | 1.06962 | 0.08852
0.20791 | 1.07739 | 0.09811
0.16452 | 1.0863 | 0.11076
0.13007 | 1.09699 | 0.12561
0.10309 | 1.11335 | 0.14311
0.08153 | 1.13502 | 0.16773
0.06443 | 1.15876 | 0.20024
0.05102 | 1.17693 | 0.23812
0.04042 | 1.19433 | 0.27116
0.03192 | 1.21995 | 0.30128
0.02528 | 1.25819 | 0.33328
0.01999 | 1.30279 | 0.37211