## Sheet1
20004.453 | 0.3947 | -0.00917
15829.126 | 0.40347 | 0.00504
12516.703 | 0.41176 | 0.01701
9909.4424 | 0.42024 | 0.02286
7835.48 | 0.42789 | 0.03236
6217.2461 | 0.43624 | 0.03537
4905.291 | 0.44267 | 0.04022
3881.2737 | 0.45188 | 0.04381
3070.9827 | 0.46069 | 0.04661
2430.7778 | 0.46717 | 0.05026
1923.1537 | 0.47523 | 0.05269
1522.4358 | 0.48512 | 0.05502
1203.8446 | 0.49279 | 0.05713
952.86591 | 0.50107 | 0.06025
754.27557 | 0.51021 | 0.06168
596.71857 | 0.5198 | 0.06543
471.96338 | 0.52914 | 0.06678
373.20856 | 0.53985 | 0.07102
295.47278 | 0.54823 | 0.07409
233.87738 | 0.55869 | 0.07772
185.05922 | 0.56996 | 0.08167
146.35823 | 0.58132 | 0.08668
115.77804 | 0.59302 | 0.09094
91.6721 | 0.6053 | 0.09858
72.51701 | 0.61857 | 0.10546
57.36816 | 0.6326 | 0.1158
45.3629 | 0.64791 | 0.12638
35.93134 | 0.66519 | 0.13896
28.40909 | 0.68682 | 0.1504
22.48202 | 0.71234 | 0.16495
17.79613 | 0.74284 | 0.17545
14.06813 | 0.77506 | 0.18573
11.1448 | 0.81434 | 0.19099
8.81772 | 0.8518 | 0.18957
6.97545 | 0.8863 | 0.18099
5.5173 | 0.9242 | 0.16998
4.36941 | 0.94939 | 0.15567
3.45686 | 0.97462 | 0.13839
2.73547 | 0.99268 | 0.12346
2.16054 | 1.008 | 0.10803
1.70952 | 1.01919 | 0.09513
1.35352 | 1.02897 | 0.08645
1.07079 | 1.03525 | 0.08064
0.84734 | 1.0409 | 0.07606
0.67072 | 1.04611 | 0.07337
0.53067 | 1.05144 | 0.07252
0.41976 | 1.0573 | 0.07486
0.33183 | 1.06312 | 0.08004
0.26261 | 1.07005 | 0.08661
0.20791 | 1.08046 | 0.0963
0.16452 | 1.09164 | 0.11235
0.13007 | 1.10261 | 0.13328
0.10309 | 1.11097 | 0.15452
0.08153 | 1.12304 | 0.17507
0.06443 | 1.14069 | 0.19823
0.05102 | 1.16605 | 0.22327
0.04042 | 1.19207 | 0.25446
0.03192 | 1.22415 | 0.28522
0.02528 | 1.27057 | 0.32018
0.01999 | 1.32874 | 0.36921