## Sheet1
20004.453 | 0.39502 | -0.01035
15829.126 | 0.40236 | 0.00551
12516.703 | 0.41238 | 0.01501
9909.4424 | 0.41972 | 0.023
7835.48 | 0.42806 | 0.03121
6217.2461 | 0.43696 | 0.03553
4905.291 | 0.44481 | 0.03943
3881.2737 | 0.45338 | 0.04326
3070.9827 | 0.45937 | 0.04597
2430.7778 | 0.46719 | 0.04983
1923.1537 | 0.47566 | 0.05131
1522.4358 | 0.48444 | 0.05534
1203.8446 | 0.49129 | 0.05755
952.86591 | 0.50063 | 0.05986
754.27557 | 0.50956 | 0.06187
596.71857 | 0.51817 | 0.06439
471.96338 | 0.52905 | 0.06677
373.20856 | 0.53804 | 0.07045
295.47278 | 0.5475 | 0.07316
233.87738 | 0.55862 | 0.07665
185.05922 | 0.56917 | 0.08118
146.35823 | 0.57953 | 0.08549
115.77804 | 0.59157 | 0.09202
91.6721 | 0.6047 | 0.09917
72.51701 | 0.6168 | 0.1057
57.36816 | 0.63121 | 0.11434
45.3629 | 0.64718 | 0.1258
35.93134 | 0.6652 | 0.13873
28.40909 | 0.68678 | 0.15061
22.48202 | 0.71256 | 0.16381
17.79613 | 0.74136 | 0.17619
14.06813 | 0.77511 | 0.18396
11.1448 | 0.81164 | 0.18799
8.81772 | 0.85042 | 0.18838
6.97545 | 0.88946 | 0.18285
5.5173 | 0.92176 | 0.16807
4.36941 | 0.95065 | 0.15457
3.45686 | 0.97292 | 0.13806
2.73547 | 0.99246 | 0.12119
2.16054 | 1.00843 | 0.10729
1.70952 | 1.0185 | 0.0961
1.35352 | 1.02659 | 0.08623
1.07079 | 1.03342 | 0.07885
0.84734 | 1.0393 | 0.07437
0.67072 | 1.04531 | 0.07188
0.53067 | 1.05029 | 0.07162
0.41976 | 1.05695 | 0.07414
0.33183 | 1.06462 | 0.07973
0.26261 | 1.07206 | 0.09071
0.20791 | 1.07755 | 0.1028
0.16452 | 1.08361 | 0.11518
0.13007 | 1.09363 | 0.12887
0.10309 | 1.10775 | 0.14617
0.08153 | 1.12361 | 0.16842
0.06443 | 1.14346 | 0.19372
0.05102 | 1.16879 | 0.21695
0.04042 | 1.20527 | 0.25013
0.03192 | 1.24587 | 0.29841
0.02528 | 1.27859 | 0.35351
0.01999 | 1.30699 | 0.40166