## Sheet1
20004.453 | 0.39254 | -0.00947
15829.126 | 0.40191 | 0.00521
12516.703 | 0.411 | 0.01484
9909.4424 | 0.41904 | 0.02351
7835.48 | 0.42749 | 0.03025
6217.2461 | 0.43495 | 0.03449
4905.291 | 0.44339 | 0.04015
3881.2737 | 0.45088 | 0.04382
3070.9827 | 0.4587 | 0.04503
2430.7778 | 0.46597 | 0.05012
1923.1537 | 0.47553 | 0.05232
1522.4358 | 0.48251 | 0.05371
1203.8446 | 0.49068 | 0.05697
952.86591 | 0.50073 | 0.05925
754.27557 | 0.50814 | 0.06314
596.71857 | 0.51819 | 0.0641
471.96338 | 0.52751 | 0.0675
373.20856 | 0.53728 | 0.06908
295.47278 | 0.54691 | 0.07296
233.87738 | 0.55793 | 0.07701
185.05922 | 0.56694 | 0.08211
146.35823 | 0.57996 | 0.08619
115.77804 | 0.59114 | 0.09192
91.6721 | 0.60234 | 0.09779
72.51701 | 0.6133 | 0.10565
57.36816 | 0.63036 | 0.11507
45.3629 | 0.64493 | 0.12579
35.93134 | 0.66265 | 0.13569
28.40909 | 0.68545 | 0.14924
22.48202 | 0.71163 | 0.16303
17.79613 | 0.74093 | 0.17486
14.06813 | 0.77582 | 0.18703
11.1448 | 0.811 | 0.19074
8.81772 | 0.84996 | 0.18852
6.97545 | 0.88598 | 0.17899
5.5173 | 0.91929 | 0.16876
4.36941 | 0.94673 | 0.15309
3.45686 | 0.97236 | 0.13722
2.73547 | 0.98924 | 0.12243
2.16054 | 1.00377 | 0.10751
1.70952 | 1.01507 | 0.09574
1.35352 | 1.02315 | 0.08528
1.07079 | 1.03036 | 0.07835
0.84734 | 1.03583 | 0.07328
0.67072 | 1.04226 | 0.07142
0.53067 | 1.04947 | 0.0719
0.41976 | 1.0547 | 0.07688
0.33183 | 1.05964 | 0.08314
0.26261 | 1.0643 | 0.09042
0.20791 | 1.0717 | 0.09899
0.16452 | 1.08126 | 0.1115
0.13007 | 1.09214 | 0.12738
0.10309 | 1.10536 | 0.14469
0.08153 | 1.12539 | 0.16474
0.06443 | 1.15084 | 0.19307
0.05102 | 1.17926 | 0.23133
0.04042 | 1.20158 | 0.27494
0.03192 | 1.22158 | 0.31467
0.02528 | 1.2502 | 0.34681
0.01999 | 1.29293 | 0.38055