## Sheet1
20004.453 | 0.39165 | -0.0088
15829.126 | 0.39976 | 0.0055
12516.703 | 0.4101 | 0.01597
9909.4424 | 0.41934 | 0.02413
7835.48 | 0.42689 | 0.0316
6217.2461 | 0.43595 | 0.03583
4905.291 | 0.44297 | 0.0387
3881.2737 | 0.45225 | 0.04385
3070.9827 | 0.45929 | 0.04692
2430.7778 | 0.46625 | 0.04998
1923.1537 | 0.4757 | 0.05228
1522.4358 | 0.48328 | 0.05464
1203.8446 | 0.49076 | 0.05767
952.86591 | 0.4992 | 0.06042
754.27557 | 0.50859 | 0.06262
596.71857 | 0.51793 | 0.06437
471.96338 | 0.52843 | 0.06659
373.20856 | 0.53588 | 0.06952
295.47278 | 0.54798 | 0.07396
233.87738 | 0.55926 | 0.07825
185.05922 | 0.56923 | 0.08236
146.35823 | 0.58023 | 0.08738
115.77804 | 0.5929 | 0.09013
91.6721 | 0.60615 | 0.09976
72.51701 | 0.61923 | 0.10476
57.36816 | 0.63397 | 0.11296
45.3629 | 0.65052 | 0.122
35.93134 | 0.66708 | 0.13656
28.40909 | 0.68806 | 0.14544
22.48202 | 0.71313 | 0.15777
17.79613 | 0.74384 | 0.16997
14.06813 | 0.78072 | 0.1678
11.1448 | 0.80678 | 0.17647
8.81772 | 0.84628 | 0.15957
6.97545 | 0.88721 | 0.15672
5.5173 | 0.90381 | 0.15305
4.36941 | 0.91325 | 0.13023
3.45686 | 0.93443 | 0.09827
2.73547 | 0.96644 | 0.07692
2.16054 | 0.99329 | 0.07773
1.70952 | 1.00062 | 0.09153
1.35352 | 0.98492 | 0.10147
1.07079 | 0.95611 | 0.09256
0.84734 | 0.93515 | 0.06384
0.67072 | 0.93413 | 0.02805
0.53067 | 0.95947 | -0.00763
0.41976 | 1.00557 | -0.0171
0.33183 | 1.05075 | 0.00754
0.26261 | 1.07309 | 0.05939
0.20791 | 1.06019 | 0.11951
0.16452 | 1.0156 | 0.16708
0.13007 | 0.94747 | 0.17992
0.10309 | 0.8816 | 0.14728
0.08153 | 0.8503 | 0.06785
0.06443 | 0.87816 | -0.02248
0.05102 | 1.00944 | -0.10893
0.04042 | 1.22617 | -0.10133
0.03192 | 1.45108 | 0.06067
0.02528 | 1.57666 | 0.38279
0.01999 | 1.49224 | 0.77907