## Sheet1
20004.453 | 0.39164 | -0.008
15829.126 | 0.39885 | 0.00554
12516.703 | 0.41019 | 0.01595
9909.4424 | 0.41772 | 0.02471
7835.48 | 0.42695 | 0.03
6217.2461 | 0.43465 | 0.03631
4905.291 | 0.44345 | 0.04022
3881.2737 | 0.4512 | 0.04374
3070.9827 | 0.4583 | 0.0457
2430.7778 | 0.46476 | 0.05037
1923.1537 | 0.47504 | 0.05233
1522.4358 | 0.48257 | 0.05395
1203.8446 | 0.49143 | 0.0579
952.86591 | 0.49903 | 0.05912
754.27557 | 0.50903 | 0.06335
596.71857 | 0.51934 | 0.06475
471.96338 | 0.52783 | 0.06828
373.20856 | 0.53899 | 0.07089
295.47278 | 0.55096 | 0.07309
233.87738 | 0.56002 | 0.07783
185.05922 | 0.57233 | 0.0812
146.35823 | 0.58257 | 0.0868
115.77804 | 0.59523 | 0.09298
91.6721 | 0.6066 | 0.0991
72.51701 | 0.61846 | 0.10584
57.36816 | 0.63569 | 0.11389
45.3629 | 0.64954 | 0.12231
35.93134 | 0.66732 | 0.13502
28.40909 | 0.68595 | 0.14532
22.48202 | 0.71072 | 0.15798
17.79613 | 0.74391 | 0.16988
14.06813 | 0.77974 | 0.1676
11.1448 | 0.80799 | 0.17505
8.81772 | 0.84377 | 0.15925
6.97545 | 0.8879 | 0.15435
5.5173 | 0.90328 | 0.15369
4.36941 | 0.9139 | 0.13064
3.45686 | 0.9311 | 0.10012
2.73547 | 0.96158 | 0.07607
2.16054 | 0.98784 | 0.07323
1.70952 | 0.99911 | 0.0845
1.35352 | 0.98879 | 0.09609
1.07079 | 0.96338 | 0.0945
0.84734 | 0.93938 | 0.07119
0.67072 | 0.93327 | 0.03854
0.53067 | 0.95089 | 0.00181
0.41976 | 0.99191 | -0.01582
0.33183 | 1.03879 | -0.00092
0.26261 | 1.06951 | 0.04345
0.20791 | 1.06902 | 0.10496
0.16452 | 1.03497 | 0.16112
0.13007 | 0.96875 | 0.18969
0.10309 | 0.89494 | 0.17156
0.08153 | 0.84603 | 0.10206
0.06443 | 0.8519 | 0.00926
0.05102 | 0.95841 | -0.09873
0.04042 | 1.16746 | -0.13055
0.03192 | 1.41549 | -0.01232
0.02528 | 1.60159 | 0.2818
0.01999 | 1.58985 | 0.69254