## Sheet1
20004.453 | 0.36944 | -0.02229
15829.126 | 0.37775 | -0.00849
12516.703 | 0.38199 | 0.0035
9909.4424 | 0.38924 | 0.01156
7835.48 | 0.3974 | 0.01845
6217.2461 | 0.40242 | 0.02544
4905.291 | 0.4102 | 0.03038
3881.2737 | 0.4167 | 0.03399
3070.9827 | 0.42208 | 0.03798
2430.7778 | 0.43013 | 0.04269
1923.1537 | 0.43779 | 0.0447
1522.4358 | 0.44582 | 0.04737
1203.8446 | 0.45026 | 0.04925
952.86591 | 0.46079 | 0.05363
754.27557 | 0.46858 | 0.05499
596.71857 | 0.47495 | 0.05818
471.96338 | 0.48314 | 0.06106
373.20856 | 0.49372 | 0.063
295.47278 | 0.5007 | 0.06544
233.87738 | 0.50985 | 0.07037
185.05922 | 0.5202 | 0.07736
146.35823 | 0.53196 | 0.08151
115.77804 | 0.54352 | 0.08695
91.6721 | 0.55716 | 0.09324
72.51701 | 0.57109 | 0.09965
57.36816 | 0.58892 | 0.10566
45.3629 | 0.6087 | 0.11254
35.93134 | 0.63182 | 0.1156
28.40909 | 0.65398 | 0.11572
22.48202 | 0.67806 | 0.11078
17.79613 | 0.69678 | 0.10422
14.06813 | 0.71392 | 0.09363
11.1448 | 0.72925 | 0.08286
8.81772 | 0.74058 | 0.07405
6.97545 | 0.74938 | 0.06297
5.5173 | 0.75637 | 0.05519
4.36941 | 0.76328 | 0.04915
3.45686 | 0.7673 | 0.04557
2.73547 | 0.77048 | 0.04187
2.16054 | 0.77067 | 0.03884
1.70952 | 0.77274 | 0.03386
1.35352 | 0.77773 | 0.03109
1.07079 | 0.78406 | 0.03039
0.84734 | 0.79131 | 0.03406
0.67072 | 0.79648 | 0.0413
0.53067 | 0.7979 | 0.05169
0.41976 | 0.79487 | 0.06038
0.33183 | 0.79187 | 0.06461
0.26261 | 0.79203 | 0.06501
0.20791 | 0.7983 | 0.06534
0.16452 | 0.81158 | 0.06878
0.13007 | 0.83121 | 0.07742
0.10309 | 0.85434 | 0.09638
0.08153 | 0.87528 | 0.1269
0.06443 | 0.89003 | 0.16311
0.05102 | 0.8922 | 0.20043
0.04042 | 0.89276 | 0.22589
0.03192 | 0.90218 | 0.242
0.02528 | 0.92523 | 0.25536
0.01999 | 1.03817 | 0.30965