## Sheet1
20004.453 | 0.36828 | -0.02337
15829.126 | 0.37542 | -0.00935
12516.703 | 0.38226 | 0.00179
9909.4424 | 0.38893 | 0.01082
7835.48 | 0.3961 | 0.0186
6217.2461 | 0.40178 | 0.0259
4905.291 | 0.40908 | 0.02947
3881.2737 | 0.41552 | 0.03627
3070.9827 | 0.42241 | 0.03812
2430.7778 | 0.42992 | 0.04213
1923.1537 | 0.43574 | 0.04501
1522.4358 | 0.44579 | 0.04751
1203.8446 | 0.45175 | 0.04992
952.86591 | 0.46161 | 0.05237
754.27557 | 0.46721 | 0.05432
596.71857 | 0.47632 | 0.05627
471.96338 | 0.48573 | 0.06022
373.20856 | 0.49282 | 0.06425
295.47278 | 0.50275 | 0.06691
233.87738 | 0.51196 | 0.07205
185.05922 | 0.52226 | 0.07577
146.35823 | 0.53273 | 0.0814
115.77804 | 0.54387 | 0.08628
91.6721 | 0.55637 | 0.09364
72.51701 | 0.57192 | 0.10013
57.36816 | 0.58907 | 0.10918
45.3629 | 0.61027 | 0.11256
35.93134 | 0.63154 | 0.11692
28.40909 | 0.65399 | 0.11601
22.48202 | 0.67754 | 0.1118
17.79613 | 0.69859 | 0.10476
14.06813 | 0.71604 | 0.0939
11.1448 | 0.72869 | 0.08324
8.81772 | 0.74037 | 0.07252
6.97545 | 0.75133 | 0.06511
5.5173 | 0.75647 | 0.05791
4.36941 | 0.76153 | 0.04989
3.45686 | 0.7655 | 0.04342
2.73547 | 0.77004 | 0.03856
2.16054 | 0.77616 | 0.03477
1.70952 | 0.78077 | 0.03607
1.35352 | 0.78324 | 0.03839
1.07079 | 0.78335 | 0.04204
0.84734 | 0.78182 | 0.04236
0.67072 | 0.78148 | 0.04186
0.53067 | 0.78483 | 0.04012
0.41976 | 0.79231 | 0.03934
0.33183 | 0.80467 | 0.04308
0.26261 | 0.81866 | 0.05416
0.20791 | 0.82985 | 0.07266
0.16452 | 0.83497 | 0.09603
0.13007 | 0.8322 | 0.11722
0.10309 | 0.82817 | 0.13065
0.08153 | 0.83078 | 0.1383
0.06443 | 0.84241 | 0.14627
0.05102 | 0.86445 | 0.15506
0.04042 | 0.89774 | 0.16916
0.03192 | 0.94277 | 0.19472
0.02528 | 0.99093 | 0.2392
0.01999 | 1.03055 | 0.30084