## Sheet1
20004.453 | 0.3665 | -0.02433
15829.126 | 0.37278 | -0.00696
12516.703 | 0.3779 | 0.0025
9909.4424 | 0.38597 | 0.00969
7835.48 | 0.39214 | 0.01917
6217.2461 | 0.39743 | 0.02537
4905.291 | 0.40409 | 0.03018
3881.2737 | 0.41186 | 0.03424
3070.9827 | 0.41956 | 0.03766
2430.7778 | 0.42487 | 0.0413
1923.1537 | 0.43353 | 0.04421
1522.4358 | 0.44019 | 0.04798
1203.8446 | 0.44762 | 0.04926
952.86591 | 0.45603 | 0.05054
754.27557 | 0.46253 | 0.05364
596.71857 | 0.4721 | 0.05743
471.96338 | 0.4795 | 0.05919
373.20856 | 0.48774 | 0.06377
295.47278 | 0.49692 | 0.06553
233.87738 | 0.50724 | 0.07051
185.05922 | 0.51636 | 0.07497
146.35823 | 0.52707 | 0.08082
115.77804 | 0.53828 | 0.08803
91.6721 | 0.55191 | 0.09352
72.51701 | 0.56647 | 0.10075
57.36816 | 0.58515 | 0.10743
45.3629 | 0.60383 | 0.11144
35.93134 | 0.62761 | 0.11469
28.40909 | 0.65047 | 0.11596
22.48202 | 0.67319 | 0.11173
17.79613 | 0.69349 | 0.10511
14.06813 | 0.71257 | 0.09533
11.1448 | 0.72605 | 0.08391
8.81772 | 0.73716 | 0.07384
6.97545 | 0.74701 | 0.06456
5.5173 | 0.75307 | 0.05645
4.36941 | 0.75812 | 0.04949
3.45686 | 0.76289 | 0.04391
2.73547 | 0.76647 | 0.03949
2.16054 | 0.77044 | 0.03662
1.70952 | 0.77258 | 0.03537
1.35352 | 0.7753 | 0.03475
1.07079 | 0.77854 | 0.03485
0.84734 | 0.78143 | 0.03613
0.67072 | 0.78442 | 0.03958
0.53067 | 0.78687 | 0.04277
0.41976 | 0.79126 | 0.04668
0.33183 | 0.79574 | 0.05319
0.26261 | 0.80119 | 0.06048
0.20791 | 0.80665 | 0.07001
0.16452 | 0.81348 | 0.07953
0.13007 | 0.82341 | 0.09172
0.10309 | 0.83553 | 0.10794
0.08153 | 0.84707 | 0.12846
0.06443 | 0.85886 | 0.1513
0.05102 | 0.87175 | 0.17075
0.04042 | 0.89295 | 0.19233
0.03192 | 0.91976 | 0.22071
0.02528 | 0.94697 | 0.25145
0.01999 | 0.97969 | 0.28166