## Sheet1
20004.453 | 0.36495 | -0.02301
15829.126 | 0.3723 | -0.00971
12516.703 | 0.37808 | 0.00163
9909.4424 | 0.38309 | 0.01174
7835.48 | 0.39117 | 0.01927
6217.2461 | 0.39638 | 0.02512
4905.291 | 0.40374 | 0.02882
3881.2737 | 0.40953 | 0.03513
3070.9827 | 0.4179 | 0.03914
2430.7778 | 0.42516 | 0.04095
1923.1537 | 0.43205 | 0.04382
1522.4358 | 0.43938 | 0.04891
1203.8446 | 0.44511 | 0.04947
952.86591 | 0.45409 | 0.05232
754.27557 | 0.46333 | 0.05451
596.71857 | 0.46868 | 0.05684
471.96338 | 0.47919 | 0.06152
373.20856 | 0.48703 | 0.06286
295.47278 | 0.49554 | 0.06589
233.87738 | 0.50491 | 0.07072
185.05922 | 0.51514 | 0.07546
146.35823 | 0.52602 | 0.0798
115.77804 | 0.5374 | 0.08689
91.6721 | 0.55028 | 0.0928
72.51701 | 0.56668 | 0.10084
57.36816 | 0.58414 | 0.10651
45.3629 | 0.60459 | 0.11349
35.93134 | 0.62491 | 0.11324
28.40909 | 0.64862 | 0.11434
22.48202 | 0.6723 | 0.11085
17.79613 | 0.69236 | 0.10309
14.06813 | 0.71122 | 0.09303
11.1448 | 0.72384 | 0.0828
8.81772 | 0.73469 | 0.07276
6.97545 | 0.74258 | 0.06202
5.5173 | 0.74864 | 0.05584
4.36941 | 0.75528 | 0.04868
3.45686 | 0.75888 | 0.04208
2.73547 | 0.76439 | 0.0394
2.16054 | 0.76614 | 0.03746
1.70952 | 0.76839 | 0.03527
1.35352 | 0.77178 | 0.03411
1.07079 | 0.77432 | 0.03531
0.84734 | 0.77745 | 0.03608
0.67072 | 0.77988 | 0.03881
0.53067 | 0.78339 | 0.04157
0.41976 | 0.78777 | 0.04724
0.33183 | 0.79167 | 0.05358
0.26261 | 0.7968 | 0.0601
0.20791 | 0.80347 | 0.06826
0.16452 | 0.8121 | 0.08004
0.13007 | 0.82076 | 0.0947
0.10309 | 0.82834 | 0.1109
0.08153 | 0.83787 | 0.12677
0.06443 | 0.85176 | 0.14474
0.05102 | 0.87102 | 0.166
0.04042 | 0.89109 | 0.19183
0.03192 | 0.91426 | 0.21777
0.02528 | 0.94583 | 0.24382
0.01999 | 0.98804 | 0.27933