## Sheet1
20004.453 | 0.39401 | -0.00879
15829.126 | 0.40295 | 0.00408
12516.703 | 0.4113 | 0.01594
9909.4424 | 0.42056 | 0.02319
7835.48 | 0.42799 | 0.02988
6217.2461 | 0.43593 | 0.03583
4905.291 | 0.44535 | 0.0393
3881.2737 | 0.45246 | 0.04439
3070.9827 | 0.46108 | 0.04842
2430.7778 | 0.46987 | 0.04841
1923.1537 | 0.4769 | 0.05226
1522.4358 | 0.48571 | 0.05455
1203.8446 | 0.49379 | 0.05707
952.86591 | 0.50249 | 0.05932
754.27557 | 0.51177 | 0.06225
596.71857 | 0.51999 | 0.0656
471.96338 | 0.52955 | 0.06693
373.20856 | 0.53802 | 0.07156
295.47278 | 0.54857 | 0.07283
233.87738 | 0.56024 | 0.07803
185.05922 | 0.57135 | 0.08168
146.35823 | 0.5811 | 0.087
115.77804 | 0.59344 | 0.09212
91.6721 | 0.60578 | 0.09781
72.51701 | 0.6184 | 0.10764
57.36816 | 0.63264 | 0.11497
45.3629 | 0.6474 | 0.12391
35.93134 | 0.66696 | 0.13678
28.40909 | 0.68765 | 0.15011
22.48202 | 0.71329 | 0.1635
17.79613 | 0.74373 | 0.1759
14.06813 | 0.77553 | 0.18448
11.1448 | 0.81368 | 0.18838
8.81772 | 0.85017 | 0.18753
6.97545 | 0.8886 | 0.17689
5.5173 | 0.91781 | 0.16802
4.36941 | 0.94764 | 0.15059
3.45686 | 0.97072 | 0.13554
2.73547 | 0.98789 | 0.11886
2.16054 | 1.0021 | 0.10408
1.70952 | 1.01369 | 0.0924
1.35352 | 1.02153 | 0.0844
1.07079 | 1.0277 | 0.07709
0.84734 | 1.03353 | 0.07227
0.67072 | 1.03893 | 0.06997
0.53067 | 1.04446 | 0.07023
0.41976 | 1.04927 | 0.07255
0.33183 | 1.05522 | 0.0769
0.26261 | 1.0634 | 0.08415
0.20791 | 1.07248 | 0.09645
0.16452 | 1.08002 | 0.11155
0.13007 | 1.08716 | 0.12823
0.10309 | 1.0984 | 0.14403
0.08153 | 1.11558 | 0.16349
0.06443 | 1.13605 | 0.18868
0.05102 | 1.15643 | 0.21796
0.04042 | 1.18226 | 0.24613
0.03192 | 1.21995 | 0.27828
0.02528 | 1.26783 | 0.32244
0.01999 | 1.31276 | 0.3789