## Sheet1
20004.453 | 0.39517 | -0.00855
15829.126 | 0.40399 | 0.00382
12516.703 | 0.41199 | 0.01455
9909.4424 | 0.41984 | 0.02378
7835.48 | 0.43019 | 0.0308
6217.2461 | 0.43644 | 0.03486
4905.291 | 0.44584 | 0.03973
3881.2737 | 0.45292 | 0.04445
3070.9827 | 0.46112 | 0.04616
2430.7778 | 0.46892 | 0.04863
1923.1537 | 0.47601 | 0.05247
1522.4358 | 0.48598 | 0.05415
1203.8446 | 0.49216 | 0.05664
952.86591 | 0.50078 | 0.05857
754.27557 | 0.51278 | 0.06352
596.71857 | 0.51878 | 0.06513
471.96338 | 0.5291 | 0.06938
373.20856 | 0.53889 | 0.07172
295.47278 | 0.55022 | 0.07456
233.87738 | 0.55888 | 0.07839
185.05922 | 0.57051 | 0.08241
146.35823 | 0.58146 | 0.08655
115.77804 | 0.59325 | 0.09224
91.6721 | 0.60567 | 0.09841
72.51701 | 0.61787 | 0.10508
57.36816 | 0.63247 | 0.11414
45.3629 | 0.64893 | 0.12375
35.93134 | 0.66616 | 0.13827
28.40909 | 0.68779 | 0.15088
22.48202 | 0.71333 | 0.16351
17.79613 | 0.74271 | 0.17509
14.06813 | 0.77734 | 0.18343
11.1448 | 0.81368 | 0.1877
8.81772 | 0.84942 | 0.1854
6.97545 | 0.88824 | 0.17729
5.5173 | 0.91797 | 0.16489
4.36941 | 0.94661 | 0.15156
3.45686 | 0.96839 | 0.13471
2.73547 | 0.98783 | 0.11812
2.16054 | 1.00195 | 0.10447
1.70952 | 1.01234 | 0.093
1.35352 | 1.01924 | 0.08318
1.07079 | 1.02671 | 0.07599
0.84734 | 1.03248 | 0.0715
0.67072 | 1.03784 | 0.06952
0.53067 | 1.04284 | 0.07
0.41976 | 1.04808 | 0.07128
0.33183 | 1.05518 | 0.0764
0.26261 | 1.06268 | 0.08533
0.20791 | 1.06919 | 0.09752
0.16452 | 1.07555 | 0.11079
0.13007 | 1.08493 | 0.12409
0.10309 | 1.09915 | 0.14047
0.08153 | 1.11561 | 0.16319
0.06443 | 1.13403 | 0.19004
0.05102 | 1.1542 | 0.21402
0.04042 | 1.18644 | 0.2428
0.03192 | 1.22695 | 0.28304
0.02528 | 1.26457 | 0.33389
0.01999 | 1.29906 | 0.38492