## Sheet1
20004.453 | 0.47929 | -0.01328
15829.126 | 0.48592 | 6e-05
12516.703 | 0.49471 | 0.01266
9909.4424 | 0.50491 | 0.02222
7835.48 | 0.512 | 0.03011
6217.2461 | 0.51907 | 0.03782
4905.291 | 0.52652 | 0.0433
3881.2737 | 0.5358 | 0.04926
3070.9827 | 0.54385 | 0.05456
2430.7778 | 0.5522 | 0.05872
1923.1537 | 0.56257 | 0.06194
1522.4358 | 0.57339 | 0.06664
1203.8446 | 0.5826 | 0.07063
952.86591 | 0.5947 | 0.07515
754.27557 | 0.60867 | 0.07975
596.71857 | 0.61923 | 0.08355
471.96338 | 0.63145 | 0.08794
373.20856 | 0.64442 | 0.09301
295.47278 | 0.6595 | 0.09585
233.87738 | 0.67403 | 0.10118
185.05922 | 0.68792 | 0.10499
146.35823 | 0.70386 | 0.10926
115.77804 | 0.71927 | 0.11427
91.6721 | 0.73407 | 0.12128
72.51701 | 0.75116 | 0.12581
57.36816 | 0.77056 | 0.13394
45.3629 | 0.79117 | 0.14234
35.93134 | 0.80922 | 0.15441
28.40909 | 0.83563 | 0.16156
22.48202 | 0.86259 | 0.17285
17.79613 | 0.89377 | 0.18375
14.06813 | 0.93912 | 0.18371
11.1448 | 0.96307 | 0.18144
8.81772 | 1.01079 | 0.16796
6.97545 | 1.04562 | 0.17069
5.5173 | 1.05214 | 0.15439
4.36941 | 1.06874 | 0.12234
3.45686 | 1.10377 | 0.09363
2.73547 | 1.14096 | 0.08649
2.16054 | 1.15746 | 0.10092
1.70952 | 1.14467 | 0.11443
1.35352 | 1.11404 | 0.10811
1.07079 | 1.08656 | 0.07585
0.84734 | 1.08502 | 0.02427
0.67072 | 1.11281 | -0.01985
0.53067 | 1.17518 | -0.04025
0.41976 | 1.24414 | -0.00987
0.33183 | 1.28306 | 0.06937
0.26261 | 1.2599 | 0.16736
0.20791 | 1.17612 | 0.23889
0.16452 | 1.05852 | 0.24419
0.13007 | 0.95792 | 0.16981
0.10309 | 0.92885 | 0.03545
0.08153 | 1.00398 | -0.10058
0.06443 | 1.14684 | -0.17209
0.05102 | 1.38391 | -0.14755
0.04042 | 1.59649 | 0.04036
0.03192 | 1.656 | 0.33726
0.02528 | 1.51864 | 0.59216
0.01999 | 1.27576 | 0.65734