## Sheet1
20004.453 | 0.47782 | -0.01432
15829.126 | 0.48465 | 0.00091
12516.703 | 0.49365 | 0.01163
9909.4424 | 0.50146 | 0.02297
7835.48 | 0.50933 | 0.03013
6217.2461 | 0.51632 | 0.03687
4905.291 | 0.52546 | 0.04315
3881.2737 | 0.53414 | 0.05067
3070.9827 | 0.54206 | 0.05222
2430.7778 | 0.55231 | 0.05896
1923.1537 | 0.56183 | 0.06321
1522.4358 | 0.5708 | 0.06655
1203.8446 | 0.58123 | 0.07068
952.86591 | 0.59215 | 0.07571
754.27557 | 0.60549 | 0.07978
596.71857 | 0.61782 | 0.08598
471.96338 | 0.63087 | 0.0887
373.20856 | 0.64354 | 0.09212
295.47278 | 0.6576 | 0.09633
233.87738 | 0.67262 | 0.10066
185.05922 | 0.6872 | 0.10517
146.35823 | 0.70324 | 0.10819
115.77804 | 0.71811 | 0.11441
91.6721 | 0.73413 | 0.12082
72.51701 | 0.75012 | 0.12692
57.36816 | 0.77016 | 0.13479
45.3629 | 0.7898 | 0.14302
35.93134 | 0.80652 | 0.1537
28.40909 | 0.83339 | 0.15999
22.48202 | 0.86166 | 0.17019
17.79613 | 0.89326 | 0.18114
14.06813 | 0.93805 | 0.18078
11.1448 | 0.96111 | 0.17963
8.81772 | 1.00885 | 0.16488
6.97545 | 1.0396 | 0.16656
5.5173 | 1.04836 | 0.15119
4.36941 | 1.06722 | 0.11836
3.45686 | 1.10066 | 0.09151
2.73547 | 1.13418 | 0.0875
2.16054 | 1.14703 | 0.10146
1.70952 | 1.13352 | 0.11142
1.35352 | 1.10502 | 0.10248
1.07079 | 1.08186 | 0.06839
0.84734 | 1.08463 | 0.0189
0.67072 | 1.11499 | -0.02094
0.53067 | 1.17713 | -0.03445
0.41976 | 1.24001 | 0.00018
0.33183 | 1.27072 | 0.0792
0.26261 | 1.2422 | 0.17291
0.20791 | 1.15507 | 0.23574
0.16452 | 1.04071 | 0.23181
0.13007 | 0.94925 | 0.1506
0.10309 | 0.93281 | 0.01666
0.08153 | 1.01871 | -0.11143
0.06443 | 1.17216 | -0.17282
0.05102 | 1.40241 | -0.12726
0.04042 | 1.60142 | 0.07493
0.03192 | 1.63713 | 0.37811
0.02528 | 1.47862 | 0.61722
0.01999 | 1.23302 | 0.65857