## Sheet1
20004.453 | 0.47596 | -0.0145
15829.126 | 0.48296 | 0.00115
12516.703 | 0.49056 | 0.01269
9909.4424 | 0.49834 | 0.02333
7835.48 | 0.50503 | 0.02998
6217.2461 | 0.51319 | 0.03781
4905.291 | 0.52109 | 0.0438
3881.2737 | 0.52909 | 0.04745
3070.9827 | 0.53994 | 0.05358
2430.7778 | 0.54806 | 0.05909
1923.1537 | 0.55852 | 0.06322
1522.4358 | 0.56898 | 0.06839
1203.8446 | 0.57989 | 0.0722
952.86591 | 0.59121 | 0.07627
754.27557 | 0.60306 | 0.08044
596.71857 | 0.61565 | 0.08452
471.96338 | 0.62861 | 0.08807
373.20856 | 0.6423 | 0.09242
295.47278 | 0.65637 | 0.09713
233.87738 | 0.67024 | 0.10143
185.05922 | 0.68641 | 0.10543
146.35823 | 0.70068 | 0.10961
115.77804 | 0.71503 | 0.11478
91.6721 | 0.73302 | 0.12154
72.51701 | 0.74827 | 0.1288
57.36816 | 0.76826 | 0.13419
45.3629 | 0.78862 | 0.14209
35.93134 | 0.80962 | 0.15587
28.40909 | 0.83361 | 0.1642
22.48202 | 0.86052 | 0.17477
17.79613 | 0.89637 | 0.18394
14.06813 | 0.93562 | 0.17737
11.1448 | 0.963 | 0.18341
8.81772 | 1.00113 | 0.16239
6.97545 | 1.04224 | 0.15621
5.5173 | 1.05791 | 0.15632
4.36941 | 1.06356 | 0.13225
3.45686 | 1.08247 | 0.09716
2.73547 | 1.11545 | 0.07249
2.16054 | 1.14909 | 0.073
1.70952 | 1.16055 | 0.09141
1.35352 | 1.1444 | 0.10979
1.07079 | 1.10956 | 0.10832
0.84734 | 1.07622 | 0.07797
0.67072 | 1.06555 | 0.03156
0.53067 | 1.09296 | -0.02566
0.41976 | 1.15861 | -0.05421
0.33183 | 1.23761 | -0.0284
0.26261 | 1.29046 | 0.0532
0.20791 | 1.28577 | 0.16425
0.16452 | 1.20769 | 0.26095
0.13007 | 1.07793 | 0.29194
0.10309 | 0.9536 | 0.23056
0.08153 | 0.89519 | 0.09356
0.06443 | 0.92611 | -0.0475
0.05102 | 1.08454 | -0.18652
0.04042 | 1.34687 | -0.19924
0.03192 | 1.59128 | -0.02584
0.02528 | 1.6885 | 0.26156
0.01999 | 1.57975 | 0.50098