## Sheet1
20004.453 | 0.45805 | -0.01712
15829.126 | 0.46584 | -0.00361
12516.703 | 0.47153 | 0.00852
9909.4424 | 0.47822 | 0.01818
7835.48 | 0.48719 | 0.02738
6217.2461 | 0.49343 | 0.03245
4905.291 | 0.50161 | 0.04066
3881.2737 | 0.50854 | 0.04494
3070.9827 | 0.518 | 0.05018
2430.7778 | 0.52588 | 0.05482
1923.1537 | 0.53559 | 0.05948
1522.4358 | 0.54641 | 0.06326
1203.8446 | 0.55541 | 0.06734
952.86591 | 0.56712 | 0.07119
754.27557 | 0.57766 | 0.07576
596.71857 | 0.58949 | 0.07683
471.96338 | 0.60118 | 0.08403
373.20856 | 0.61444 | 0.08536
295.47278 | 0.62646 | 0.08936
233.87738 | 0.63885 | 0.09243
185.05922 | 0.65406 | 0.09834
146.35823 | 0.66783 | 0.10279
115.77804 | 0.68293 | 0.10822
91.6721 | 0.70007 | 0.11279
72.51701 | 0.71936 | 0.11818
57.36816 | 0.7402 | 0.12532
45.3629 | 0.76185 | 0.12762
35.93134 | 0.78623 | 0.12912
28.40909 | 0.80985 | 0.12729
22.48202 | 0.83472 | 0.12016
17.79613 | 0.8547 | 0.11381
14.06813 | 0.87508 | 0.10154
11.1448 | 0.88835 | 0.0936
8.81772 | 0.90077 | 0.07996
6.97545 | 0.91336 | 0.07105
5.5173 | 0.92056 | 0.06573
4.36941 | 0.92354 | 0.05951
3.45686 | 0.92841 | 0.0511
2.73547 | 0.93512 | 0.044
2.16054 | 0.94469 | 0.04273
1.70952 | 0.95228 | 0.04609
1.35352 | 0.95365 | 0.05216
1.07079 | 0.95026 | 0.05546
0.84734 | 0.94635 | 0.0538
0.67072 | 0.94488 | 0.04871
0.53067 | 0.95055 | 0.03859
0.41976 | 0.96875 | 0.03099
0.33183 | 0.99711 | 0.0353
0.26261 | 1.02801 | 0.05889
0.20791 | 1.04678 | 0.10365
0.16452 | 1.03847 | 0.15723
0.13007 | 1.00005 | 0.19959
0.10309 | 0.94279 | 0.20634
0.08153 | 0.8947 | 0.16431
0.06443 | 0.88738 | 0.0946
0.05102 | 0.962 | -0.01273
0.04042 | 1.1457 | -0.077
0.03192 | 1.41551 | -0.01246
0.02528 | 1.67706 | 0.24348
0.01999 | 1.79537 | 0.70582