## Sheet1
20004.453 | 0.45986 | -0.01913
15829.126 | 0.46817 | -0.00355
12516.703 | 0.47347 | 0.00807
9909.4424 | 0.47999 | 0.0174
7835.48 | 0.48858 | 0.02697
6217.2461 | 0.49493 | 0.03353
4905.291 | 0.50345 | 0.03924
3881.2737 | 0.51122 | 0.04619
3070.9827 | 0.5185 | 0.04916
2430.7778 | 0.52804 | 0.05388
1923.1537 | 0.53617 | 0.05875
1522.4358 | 0.54656 | 0.06305
1203.8446 | 0.55747 | 0.06821
952.86591 | 0.5676 | 0.06906
754.27557 | 0.57805 | 0.07426
596.71857 | 0.58915 | 0.07781
471.96338 | 0.60217 | 0.08185
373.20856 | 0.61466 | 0.08524
295.47278 | 0.62697 | 0.08804
233.87738 | 0.6423 | 0.0926
185.05922 | 0.65467 | 0.0981
146.35823 | 0.66827 | 0.09952
115.77804 | 0.68278 | 0.10749
91.6721 | 0.6994 | 0.1131
72.51701 | 0.71831 | 0.11787
57.36816 | 0.73862 | 0.12353
45.3629 | 0.76261 | 0.12786
35.93134 | 0.78503 | 0.12676
28.40909 | 0.81028 | 0.12558
22.48202 | 0.83336 | 0.11915
17.79613 | 0.85403 | 0.11218
14.06813 | 0.87248 | 0.10112
11.1448 | 0.88914 | 0.09206
8.81772 | 0.90005 | 0.08323
6.97545 | 0.9085 | 0.07224
5.5173 | 0.91765 | 0.06124
4.36941 | 0.92628 | 0.05822
3.45686 | 0.93066 | 0.05576
2.73547 | 0.93059 | 0.05165
2.16054 | 0.9329 | 0.046
1.70952 | 0.93747 | 0.03915
1.35352 | 0.94694 | 0.0353
1.07079 | 0.95853 | 0.0368
0.84734 | 0.96975 | 0.04581
0.67072 | 0.97449 | 0.05943
0.53067 | 0.96926 | 0.07488
0.41976 | 0.95669 | 0.08332
0.33183 | 0.94272 | 0.07825
0.26261 | 0.93975 | 0.06088
0.20791 | 0.95733 | 0.03768
0.16452 | 0.99996 | 0.02297
0.13007 | 1.06648 | 0.03636
0.10309 | 1.13397 | 0.09611
0.08153 | 1.17156 | 0.20332
0.06443 | 1.15899 | 0.32232
0.05102 | 1.05358 | 0.42771
0.04042 | 0.8953 | 0.43997
0.03192 | 0.75216 | 0.32014
0.02528 | 0.71916 | 0.06511
0.01999 | 0.9132 | -0.26817