## Sheet1
20004.453 | 0.45774 | -0.02
15829.126 | 0.46453 | -0.00576
12516.703 | 0.47153 | 0.00771
9909.4424 | 0.47853 | 0.0167
7835.48 | 0.48521 | 0.02558
6217.2461 | 0.49317 | 0.03266
4905.291 | 0.5013 | 0.03944
3881.2737 | 0.50933 | 0.0459
3070.9827 | 0.51743 | 0.04937
2430.7778 | 0.52756 | 0.05525
1923.1537 | 0.53568 | 0.05795
1522.4358 | 0.54394 | 0.06304
1203.8446 | 0.55482 | 0.06791
952.86591 | 0.5663 | 0.07131
754.27557 | 0.57758 | 0.07511
596.71857 | 0.58804 | 0.07869
471.96338 | 0.60094 | 0.08181
373.20856 | 0.61291 | 0.0854
295.47278 | 0.62672 | 0.08816
233.87738 | 0.63776 | 0.09273
185.05922 | 0.65201 | 0.09643
146.35823 | 0.66726 | 0.10149
115.77804 | 0.68387 | 0.10775
91.6721 | 0.70005 | 0.11252
72.51701 | 0.71713 | 0.11848
57.36816 | 0.73875 | 0.12366
45.3629 | 0.75996 | 0.12651
35.93134 | 0.78248 | 0.12552
28.40909 | 0.80843 | 0.12432
22.48202 | 0.8311 | 0.11793
17.79613 | 0.85266 | 0.1115
14.06813 | 0.87296 | 0.09901
11.1448 | 0.88551 | 0.08918
8.81772 | 0.89613 | 0.07826
6.97545 | 0.91005 | 0.06965
5.5173 | 0.91293 | 0.06464
4.36941 | 0.91647 | 0.05642
3.45686 | 0.92295 | 0.04758
2.73547 | 0.93277 | 0.04316
2.16054 | 0.9392 | 0.04487
1.70952 | 0.94295 | 0.04869
1.35352 | 0.942 | 0.05264
1.07079 | 0.93836 | 0.05124
0.84734 | 0.93689 | 0.04579
0.67072 | 0.94097 | 0.03855
0.53067 | 0.95493 | 0.03183
0.41976 | 0.9783 | 0.03317
0.33183 | 1.0049 | 0.05023
0.26261 | 1.02256 | 0.08579
0.20791 | 1.01873 | 0.13079
0.16452 | 0.98945 | 0.16693
0.13007 | 0.94417 | 0.17594
0.10309 | 0.90525 | 0.14625
0.08153 | 0.9007 | 0.08079
0.06443 | 0.94944 | 0.01144
0.05102 | 1.08927 | -0.04486
0.04042 | 1.29828 | -0.00416
0.03192 | 1.51205 | 0.18847
0.02528 | 1.61211 | 0.5373
0.01999 | 1.48566 | 0.96872