## Sheet1
20004.453 | 0.45488 | -0.02347
15829.126 | 0.45928 | -0.00885
12516.703 | 0.46597 | 0.00416
9909.4424 | 0.47342 | 0.01459
7835.48 | 0.48026 | 0.02281
6217.2461 | 0.48637 | 0.03014
4905.291 | 0.49502 | 0.03704
3881.2737 | 0.50154 | 0.04197
3070.9827 | 0.51066 | 0.04897
2430.7778 | 0.51776 | 0.05308
1923.1537 | 0.52638 | 0.05746
1522.4358 | 0.53681 | 0.06197
1203.8446 | 0.54724 | 0.06564
952.86591 | 0.55695 | 0.06901
754.27557 | 0.56866 | 0.07361
596.71857 | 0.57958 | 0.07778
471.96338 | 0.58972 | 0.08095
373.20856 | 0.60158 | 0.08471
295.47278 | 0.61506 | 0.08808
233.87738 | 0.62981 | 0.09262
185.05922 | 0.6435 | 0.09703
146.35823 | 0.65752 | 0.1026
115.77804 | 0.6735 | 0.10789
91.6721 | 0.68867 | 0.11348
72.51701 | 0.70643 | 0.11981
57.36816 | 0.72848 | 0.12383
45.3629 | 0.75054 | 0.12889
35.93134 | 0.77411 | 0.13303
28.40909 | 0.80087 | 0.13169
22.48202 | 0.82541 | 0.12573
17.79613 | 0.84868 | 0.11841
14.06813 | 0.87101 | 0.10835
11.1448 | 0.8831 | 0.097
8.81772 | 0.90123 | 0.0858
6.97545 | 0.90945 | 0.07671
5.5173 | 0.91621 | 0.06625
4.36941 | 0.92294 | 0.05726
3.45686 | 0.9318 | 0.05114
2.73547 | 0.93869 | 0.04813
2.16054 | 0.94187 | 0.04876
1.70952 | 0.942 | 0.0475
1.35352 | 0.94266 | 0.0449
1.07079 | 0.94482 | 0.04107
0.84734 | 0.9507 | 0.03691
0.67072 | 0.95903 | 0.03711
0.53067 | 0.97046 | 0.04106
0.41976 | 0.98148 | 0.05327
0.33183 | 0.98626 | 0.0701
0.26261 | 0.98433 | 0.08626
0.20791 | 0.97858 | 0.09673
0.16452 | 0.97531 | 0.10051
0.13007 | 0.98021 | 0.09994
0.10309 | 0.99568 | 0.10168
0.08153 | 1.02079 | 0.10946
0.06443 | 1.05171 | 0.12914
0.05102 | 1.08859 | 0.1626
0.04042 | 1.11857 | 0.21291
0.03192 | 1.13372 | 0.27015
0.02528 | 1.13671 | 0.31639
0.01999 | 1.14558 | 0.34589