## Sheet1
20004.453 | 0.45273 | -0.02407
15829.126 | 0.45749 | -0.00847
12516.703 | 0.46365 | 0.00246
9909.4424 | 0.47051 | 0.01401
7835.48 | 0.47698 | 0.02275
6217.2461 | 0.48379 | 0.03068
4905.291 | 0.49253 | 0.03662
3881.2737 | 0.4982 | 0.04318
3070.9827 | 0.50647 | 0.04784
2430.7778 | 0.51532 | 0.05135
1923.1537 | 0.52346 | 0.05793
1522.4358 | 0.53446 | 0.06113
1203.8446 | 0.54416 | 0.06643
952.86591 | 0.55382 | 0.06931
754.27557 | 0.56517 | 0.07362
596.71857 | 0.57833 | 0.078
471.96338 | 0.58896 | 0.08067
373.20856 | 0.60118 | 0.08442
295.47278 | 0.61319 | 0.08758
233.87738 | 0.62792 | 0.09322
185.05922 | 0.64025 | 0.09821
146.35823 | 0.65547 | 0.10148
115.77804 | 0.66936 | 0.10714
91.6721 | 0.68578 | 0.11268
72.51701 | 0.70495 | 0.11861
57.36816 | 0.7249 | 0.12455
45.3629 | 0.74809 | 0.12844
35.93134 | 0.77111 | 0.12976
28.40909 | 0.79629 | 0.12779
22.48202 | 0.82139 | 0.12202
17.79613 | 0.84476 | 0.11494
14.06813 | 0.86313 | 0.10484
11.1448 | 0.87797 | 0.09275
8.81772 | 0.89273 | 0.08151
6.97545 | 0.90107 | 0.07285
5.5173 | 0.90772 | 0.06386
4.36941 | 0.91421 | 0.05576
3.45686 | 0.91992 | 0.04863
2.73547 | 0.92795 | 0.0458
2.16054 | 0.9323 | 0.04578
1.70952 | 0.93322 | 0.04695
1.35352 | 0.93319 | 0.04523
1.07079 | 0.93456 | 0.04268
0.84734 | 0.93833 | 0.03932
0.67072 | 0.94553 | 0.038
0.53067 | 0.95589 | 0.03862
0.41976 | 0.96833 | 0.04732
0.33183 | 0.9783 | 0.06366
0.26261 | 0.98067 | 0.08246
0.20791 | 0.97597 | 0.09799
0.16452 | 0.97069 | 0.1064
0.13007 | 0.97047 | 0.10883
0.10309 | 0.98058 | 0.10908
0.08153 | 1.00081 | 0.11332
0.06443 | 1.0294 | 0.12775
0.05102 | 1.06693 | 0.15149
0.04042 | 1.10504 | 0.19514
0.03192 | 1.13185 | 0.25323
0.02528 | 1.14287 | 0.31004
0.01999 | 1.1484 | 0.3517