## Sheet1
20004.453 | 0.4797 | -0.0142
15829.126 | 0.48674 | 0.00045
12516.703 | 0.495 | 0.01119
9909.4424 | 0.50189 | 0.02208
7835.48 | 0.50932 | 0.02934
6217.2461 | 0.51786 | 0.03635
4905.291 | 0.52695 | 0.04251
3881.2737 | 0.53469 | 0.04895
3070.9827 | 0.54369 | 0.05329
2430.7778 | 0.55155 | 0.05856
1923.1537 | 0.56083 | 0.06173
1522.4358 | 0.57164 | 0.06547
1203.8446 | 0.58258 | 0.07069
952.86591 | 0.59384 | 0.07494
754.27557 | 0.60521 | 0.07864
596.71857 | 0.61697 | 0.08336
471.96338 | 0.63097 | 0.08882
373.20856 | 0.64414 | 0.09194
295.47278 | 0.65723 | 0.09762
233.87738 | 0.6709 | 0.09932
185.05922 | 0.68646 | 0.10366
146.35823 | 0.70067 | 0.10978
115.77804 | 0.71571 | 0.11514
91.6721 | 0.73153 | 0.1212
72.51701 | 0.74792 | 0.12804
57.36816 | 0.76615 | 0.13655
45.3629 | 0.78552 | 0.14663
35.93134 | 0.80698 | 0.15597
28.40909 | 0.83222 | 0.16875
22.48202 | 0.86053 | 0.18163
17.79613 | 0.8961 | 0.19055
14.06813 | 0.93261 | 0.19676
11.1448 | 0.97009 | 0.19714
8.81772 | 1.00931 | 0.19149
6.97545 | 1.04265 | 0.18023
5.5173 | 1.07747 | 0.16919
4.36941 | 1.10273 | 0.15275
3.45686 | 1.12701 | 0.13436
2.73547 | 1.14429 | 0.12031
2.16054 | 1.15754 | 0.10371
1.70952 | 1.16796 | 0.09103
1.35352 | 1.17695 | 0.08085
1.07079 | 1.18299 | 0.07332
0.84734 | 1.18827 | 0.06808
0.67072 | 1.1939 | 0.06487
0.53067 | 1.19953 | 0.06375
0.41976 | 1.20427 | 0.06611
0.33183 | 1.20865 | 0.07098
0.26261 | 1.21269 | 0.07588
0.20791 | 1.21906 | 0.08254
0.16452 | 1.22754 | 0.09301
0.13007 | 1.23598 | 0.10746
0.10309 | 1.24521 | 0.1238
0.08153 | 1.25992 | 0.14016
0.06443 | 1.27992 | 0.16461
0.05102 | 1.30485 | 0.19578
0.04042 | 1.32648 | 0.23336
0.03192 | 1.34921 | 0.2693
0.02528 | 1.37961 | 0.29903
0.01999 | 1.42344 | 0.33439