## Sheet1
20004.453 | 0.4783 | -0.01568
15829.126 | 0.48658 | 0.00032
12516.703 | 0.49399 | 0.01184
9909.4424 | 0.50005 | 0.0219
7835.48 | 0.50783 | 0.02979
6217.2461 | 0.51736 | 0.03795
4905.291 | 0.52503 | 0.04234
3881.2737 | 0.53299 | 0.04916
3070.9827 | 0.54311 | 0.05434
2430.7778 | 0.55104 | 0.05679
1923.1537 | 0.56106 | 0.06254
1522.4358 | 0.57023 | 0.0671
1203.8446 | 0.58178 | 0.07158
952.86591 | 0.59305 | 0.07504
754.27557 | 0.60516 | 0.07916
596.71857 | 0.61625 | 0.08398
471.96338 | 0.62998 | 0.08682
373.20856 | 0.6429 | 0.0916
295.47278 | 0.65553 | 0.09578
233.87738 | 0.67069 | 0.09894
185.05922 | 0.68422 | 0.10479
146.35823 | 0.70044 | 0.10978
115.77804 | 0.71496 | 0.11317
91.6721 | 0.73106 | 0.12143
72.51701 | 0.74775 | 0.12782
57.36816 | 0.76577 | 0.13425
45.3629 | 0.78632 | 0.14737
35.93134 | 0.80776 | 0.15769
28.40909 | 0.83193 | 0.16958
22.48202 | 0.86198 | 0.18009
17.79613 | 0.89523 | 0.18903
14.06813 | 0.93176 | 0.19555
11.1448 | 0.97059 | 0.19591
8.81772 | 1.00756 | 0.19057
6.97545 | 1.04295 | 0.18258
5.5173 | 1.07634 | 0.16587
4.36941 | 1.10153 | 0.15241
3.45686 | 1.12313 | 0.13352
2.73547 | 1.14235 | 0.11764
2.16054 | 1.15643 | 0.10421
1.70952 | 1.16677 | 0.09115
1.35352 | 1.17451 | 0.08101
1.07079 | 1.18151 | 0.07304
0.84734 | 1.18636 | 0.06823
0.67072 | 1.19164 | 0.06477
0.53067 | 1.19687 | 0.06343
0.41976 | 1.20263 | 0.06461
0.33183 | 1.20787 | 0.0696
0.26261 | 1.21278 | 0.0766
0.20791 | 1.21734 | 0.085
0.16452 | 1.22391 | 0.09414
0.13007 | 1.23409 | 0.10664
0.10309 | 1.24545 | 0.12415
0.08153 | 1.2572 | 0.14391
0.06443 | 1.27365 | 0.16597
0.05102 | 1.29761 | 0.18905
0.04042 | 1.32857 | 0.22271
0.03192 | 1.35919 | 0.2661
0.02528 | 1.3869 | 0.30947
0.01999 | 1.41924 | 0.34619