## Sheet1
20004.453 | 0.47707 | -0.01537
15829.126 | 0.48566 | 0.00053
12516.703 | 0.49334 | 0.01196
9909.4424 | 0.50113 | 0.02195
7835.48 | 0.51055 | 0.02964
6217.2461 | 0.51834 | 0.03696
4905.291 | 0.52547 | 0.04334
3881.2737 | 0.53362 | 0.04867
3070.9827 | 0.54302 | 0.05276
2430.7778 | 0.55209 | 0.05851
1923.1537 | 0.56083 | 0.06248
1522.4358 | 0.57123 | 0.06817
1203.8446 | 0.58212 | 0.07112
952.86591 | 0.59266 | 0.07537
754.27557 | 0.60403 | 0.08028
596.71857 | 0.61674 | 0.08277
471.96338 | 0.62832 | 0.08764
373.20856 | 0.64329 | 0.09217
295.47278 | 0.65557 | 0.0957
233.87738 | 0.67121 | 0.10065
185.05922 | 0.68604 | 0.1042
146.35823 | 0.69979 | 0.10904
115.77804 | 0.71593 | 0.11536
91.6721 | 0.73061 | 0.1204
72.51701 | 0.74773 | 0.12799
57.36816 | 0.76655 | 0.13686
45.3629 | 0.78406 | 0.14585
35.93134 | 0.80659 | 0.15744
28.40909 | 0.8327 | 0.16867
22.48202 | 0.86139 | 0.18089
17.79613 | 0.89501 | 0.18888
14.06813 | 0.93063 | 0.19317
11.1448 | 0.96995 | 0.19576
8.81772 | 1.00764 | 0.18895
6.97545 | 1.04397 | 0.18089
5.5173 | 1.07428 | 0.16395
4.36941 | 1.10104 | 0.14968
3.45686 | 1.1223 | 0.13143
2.73547 | 1.14109 | 0.11667
2.16054 | 1.15428 | 0.10218
1.70952 | 1.16391 | 0.09054
1.35352 | 1.17262 | 0.07991
1.07079 | 1.17925 | 0.07248
0.84734 | 1.18453 | 0.0675
0.67072 | 1.18964 | 0.06451
0.53067 | 1.19402 | 0.06284
0.41976 | 1.19986 | 0.0642
0.33183 | 1.20579 | 0.06888
0.26261 | 1.21066 | 0.07653
0.20791 | 1.21538 | 0.08482
0.16452 | 1.22156 | 0.09412
0.13007 | 1.23148 | 0.10633
0.10309 | 1.24227 | 0.123
0.08153 | 1.25423 | 0.14327
0.06443 | 1.27014 | 0.16581
0.05102 | 1.29352 | 0.18824
0.04042 | 1.32509 | 0.22054
0.03192 | 1.35676 | 0.26446
0.02528 | 1.38431 | 0.30854
0.01999 | 1.41641 | 0.34585