## Sheet1
20004.453 | 0.39275 | -0.01001
15829.126 | 0.40078 | 0.0032
12516.703 | 0.40965 | 0.01344
9909.4424 | 0.41757 | 0.02381
7835.48 | 0.42468 | 0.02873
6217.2461 | 0.43421 | 0.03468
4905.291 | 0.4408 | 0.03882
3881.2737 | 0.44813 | 0.04257
3070.9827 | 0.45721 | 0.04713
2430.7778 | 0.46369 | 0.04828
1923.1537 | 0.47275 | 0.05208
1522.4358 | 0.4823 | 0.0548
1203.8446 | 0.48937 | 0.05732
952.86591 | 0.4983 | 0.05876
754.27557 | 0.50713 | 0.06062
596.71857 | 0.51738 | 0.064
471.96338 | 0.52664 | 0.06788
373.20856 | 0.53433 | 0.07078
295.47278 | 0.54511 | 0.07451
233.87738 | 0.55602 | 0.07674
185.05922 | 0.56706 | 0.08079
146.35823 | 0.5771 | 0.08573
115.77804 | 0.58918 | 0.09213
91.6721 | 0.60089 | 0.09638
72.51701 | 0.61427 | 0.10531
57.36816 | 0.62929 | 0.11335
45.3629 | 0.64263 | 0.12305
35.93134 | 0.6612 | 0.13662
28.40909 | 0.68357 | 0.14943
22.48202 | 0.70895 | 0.16274
17.79613 | 0.73865 | 0.17409
14.06813 | 0.77397 | 0.18371
11.1448 | 0.81108 | 0.18502
8.81772 | 0.84762 | 0.18356
6.97545 | 0.8829 | 0.1761
5.5173 | 0.9154 | 0.16369
4.36941 | 0.94103 | 0.15023
3.45686 | 0.96518 | 0.13262
2.73547 | 0.98286 | 0.11877
2.16054 | 0.99526 | 0.10461
1.70952 | 1.00617 | 0.09263
1.35352 | 1.01501 | 0.08259
1.07079 | 1.02151 | 0.07639
0.84734 | 1.02677 | 0.07173
0.67072 | 1.03333 | 0.06979
0.53067 | 1.03927 | 0.07056
0.41976 | 1.0459 | 0.07487
0.33183 | 1.0508 | 0.08219
0.26261 | 1.05521 | 0.09067
0.20791 | 1.06118 | 0.09963
0.16452 | 1.07038 | 0.11092
0.13007 | 1.08191 | 0.1267
0.10309 | 1.09442 | 0.14473
0.08153 | 1.11194 | 0.16398
0.06443 | 1.13633 | 0.18964
0.05102 | 1.16862 | 0.22414
0.04042 | 1.1967 | 0.26971
0.03192 | 1.21907 | 0.31633
0.02528 | 1.24168 | 0.35402
0.01999 | 1.2784 | 0.3849