## Sheet1
20004.453 | 0.39279 | -0.01014
15829.126 | 0.40052 | 0.00285
12516.703 | 0.40891 | 0.01425
9909.4424 | 0.41711 | 0.02287
7835.48 | 0.4271 | 0.02858
6217.2461 | 0.4343 | 0.03461
4905.291 | 0.44292 | 0.03909
3881.2737 | 0.44933 | 0.04275
3070.9827 | 0.45916 | 0.04609
2430.7778 | 0.46622 | 0.04858
1923.1537 | 0.47318 | 0.05178
1522.4358 | 0.48219 | 0.05366
1203.8446 | 0.48985 | 0.05727
952.86591 | 0.49906 | 0.0606
754.27557 | 0.50835 | 0.06199
596.71857 | 0.51787 | 0.06449
471.96338 | 0.52628 | 0.06816
373.20856 | 0.53635 | 0.0718
295.47278 | 0.54779 | 0.07559
233.87738 | 0.55561 | 0.0782
185.05922 | 0.56711 | 0.08091
146.35823 | 0.57854 | 0.08827
115.77804 | 0.58904 | 0.09317
91.6721 | 0.60152 | 0.09816
72.51701 | 0.61504 | 0.10673
57.36816 | 0.63102 | 0.11466
45.3629 | 0.64586 | 0.12517
35.93134 | 0.66477 | 0.13647
28.40909 | 0.68694 | 0.15019
22.48202 | 0.71304 | 0.16239
17.79613 | 0.7407 | 0.17443
14.06813 | 0.77551 | 0.18151
11.1448 | 0.81233 | 0.18568
8.81772 | 0.85052 | 0.18378
6.97545 | 0.88408 | 0.17677
5.5173 | 0.91614 | 0.16268
4.36941 | 0.94292 | 0.1486
3.45686 | 0.9658 | 0.13029
2.73547 | 0.98419 | 0.11728
2.16054 | 0.99682 | 0.10359
1.70952 | 1.00692 | 0.09215
1.35352 | 1.01485 | 0.08216
1.07079 | 1.02214 | 0.07541
0.84734 | 1.02766 | 0.07143
0.67072 | 1.0326 | 0.06973
0.53067 | 1.03855 | 0.0696
0.41976 | 1.04602 | 0.07314
0.33183 | 1.05224 | 0.08068
0.26261 | 1.05734 | 0.0901
0.20791 | 1.06204 | 0.0999
0.16452 | 1.07052 | 0.11088
0.13007 | 1.08197 | 0.12585
0.10309 | 1.0948 | 0.14488
0.08153 | 1.11009 | 0.16513
0.06443 | 1.13205 | 0.18963
0.05102 | 1.16332 | 0.21727
0.04042 | 1.19814 | 0.2594
0.03192 | 1.22623 | 0.30945
0.02528 | 1.25051 | 0.35383
0.01999 | 1.28207 | 0.38881