## Sheet1
20004.453 | 0.39338 | -0.012
15829.126 | 0.40278 | 0.00305
12516.703 | 0.40983 | 0.01317
9909.4424 | 0.41719 | 0.02256
7835.48 | 0.42493 | 0.02892
6217.2461 | 0.43345 | 0.0336
4905.291 | 0.44176 | 0.03973
3881.2737 | 0.44821 | 0.04119
3070.9827 | 0.45685 | 0.04717
2430.7778 | 0.46335 | 0.04916
1923.1537 | 0.47347 | 0.05213
1522.4358 | 0.48199 | 0.05449
1203.8446 | 0.48804 | 0.05615
952.86591 | 0.49789 | 0.05936
754.27557 | 0.5081 | 0.06293
596.71857 | 0.51631 | 0.0648
471.96338 | 0.52583 | 0.06786
373.20856 | 0.53545 | 0.07145
295.47278 | 0.54594 | 0.07361
233.87738 | 0.55726 | 0.0785
185.05922 | 0.56582 | 0.08145
146.35823 | 0.57875 | 0.08688
115.77804 | 0.58863 | 0.09221
91.6721 | 0.60214 | 0.09875
72.51701 | 0.61535 | 0.10593
57.36816 | 0.62847 | 0.1149
45.3629 | 0.64505 | 0.12528
35.93134 | 0.66386 | 0.13623
28.40909 | 0.68412 | 0.15014
22.48202 | 0.71063 | 0.16261
17.79613 | 0.74203 | 0.17421
14.06813 | 0.77539 | 0.18062
11.1448 | 0.80902 | 0.1848
8.81772 | 0.84863 | 0.18243
6.97545 | 0.88437 | 0.17214
5.5173 | 0.91458 | 0.16294
4.36941 | 0.94159 | 0.14617
3.45686 | 0.96243 | 0.13043
2.73547 | 0.98019 | 0.11464
2.16054 | 0.99413 | 0.10046
1.70952 | 1.00532 | 0.0897
1.35352 | 1.01358 | 0.08213
1.07079 | 1.01981 | 0.07651
0.84734 | 1.02418 | 0.07211
0.67072 | 1.02934 | 0.06985
0.53067 | 1.03504 | 0.07005
0.41976 | 1.04034 | 0.07285
0.33183 | 1.04624 | 0.0772
0.26261 | 1.05455 | 0.08467
0.20791 | 1.06487 | 0.09658
0.16452 | 1.07419 | 0.11403
0.13007 | 1.0815 | 0.13341
0.10309 | 1.09029 | 0.15126
0.08153 | 1.1048 | 0.16955
0.06443 | 1.12444 | 0.19359
0.05102 | 1.14802 | 0.22122
0.04042 | 1.17392 | 0.24965
0.03192 | 1.21247 | 0.28023
0.02528 | 1.26216 | 0.32305
0.01999 | 1.31536 | 0.38097