## Sheet1
20004.453 | 0.39206 | -0.01175
15829.126 | 0.40097 | 0.00166
12516.703 | 0.40958 | 0.01364
9909.4424 | 0.41748 | 0.02127
7835.48 | 0.42565 | 0.02892
6217.2461 | 0.43343 | 0.0333
4905.291 | 0.44098 | 0.0387
3881.2737 | 0.44763 | 0.04249
3070.9827 | 0.45472 | 0.04524
2430.7778 | 0.46344 | 0.04929
1923.1537 | 0.47088 | 0.05125
1522.4358 | 0.47956 | 0.05501
1203.8446 | 0.48877 | 0.05759
952.86591 | 0.49839 | 0.06099
754.27557 | 0.50635 | 0.06303
596.71857 | 0.51681 | 0.06486
471.96338 | 0.52676 | 0.06762
373.20856 | 0.53453 | 0.07002
295.47278 | 0.54545 | 0.07382
233.87738 | 0.55472 | 0.07801
185.05922 | 0.56557 | 0.0819
146.35823 | 0.57662 | 0.08498
115.77804 | 0.589 | 0.09204
91.6721 | 0.60085 | 0.09794
72.51701 | 0.61496 | 0.10487
57.36816 | 0.62826 | 0.11374
45.3629 | 0.64384 | 0.12485
35.93134 | 0.66173 | 0.13671
28.40909 | 0.68322 | 0.14758
22.48202 | 0.71048 | 0.16218
17.79613 | 0.73952 | 0.17131
14.06813 | 0.77257 | 0.1803
11.1448 | 0.81037 | 0.18329
8.81772 | 0.84725 | 0.18061
6.97545 | 0.88077 | 0.1722
5.5173 | 0.91388 | 0.15984
4.36941 | 0.93898 | 0.1454
3.45686 | 0.96099 | 0.12792
2.73547 | 0.97919 | 0.11415
2.16054 | 0.99078 | 0.10135
1.70952 | 1.00015 | 0.08978
1.35352 | 1.00772 | 0.08076
1.07079 | 1.01531 | 0.07395
0.84734 | 1.02089 | 0.06999
0.67072 | 1.02557 | 0.06806
0.53067 | 1.03212 | 0.06855
0.41976 | 1.03834 | 0.07276
0.33183 | 1.04453 | 0.08025
0.26261 | 1.04909 | 0.0899
0.20791 | 1.05422 | 0.09916
0.16452 | 1.06257 | 0.1103
0.13007 | 1.07392 | 0.12557
0.10309 | 1.08659 | 0.14412
0.08153 | 1.10283 | 0.16446
0.06443 | 1.12491 | 0.18874
0.05102 | 1.15654 | 0.21835
0.04042 | 1.18903 | 0.26094
0.03192 | 1.21622 | 0.31161
0.02528 | 1.23931 | 0.3546
0.01999 | 1.27197 | 0.38945