## Sheet1
20004.453 | 0.39273 | -0.00822
15829.126 | 0.40104 | 0.00401
12516.703 | 0.41001 | 0.01562
9909.4424 | 0.4171 | 0.0239
7835.48 | 0.42543 | 0.02876
6217.2461 | 0.43497 | 0.03401
4905.291 | 0.44089 | 0.03791
3881.2737 | 0.45066 | 0.04281
3070.9827 | 0.45678 | 0.04672
2430.7778 | 0.46617 | 0.04873
1923.1537 | 0.47391 | 0.05308
1522.4358 | 0.48326 | 0.05536
1203.8446 | 0.49025 | 0.05739
952.86591 | 0.49808 | 0.06043
754.27557 | 0.50724 | 0.06156
596.71857 | 0.51742 | 0.0648
471.96338 | 0.52662 | 0.06634
373.20856 | 0.53752 | 0.06912
295.47278 | 0.54805 | 0.07502
233.87738 | 0.55726 | 0.07741
185.05922 | 0.57046 | 0.08206
146.35823 | 0.5806 | 0.08568
115.77804 | 0.5931 | 0.09099
91.6721 | 0.60487 | 0.09814
72.51701 | 0.61872 | 0.10553
57.36816 | 0.63551 | 0.11265
45.3629 | 0.65105 | 0.12254
35.93134 | 0.66594 | 0.13462
28.40909 | 0.68831 | 0.14167
22.48202 | 0.71389 | 0.15452
17.79613 | 0.74086 | 0.16538
14.06813 | 0.78073 | 0.16844
11.1448 | 0.80404 | 0.16729
8.81772 | 0.8471 | 0.15663
6.97545 | 0.87964 | 0.15584
5.5173 | 0.89086 | 0.14222
4.36941 | 0.90676 | 0.11501
3.45686 | 0.93459 | 0.08962
2.73547 | 0.96458 | 0.08156
2.16054 | 0.97881 | 0.08802
1.70952 | 0.9718 | 0.09659
1.35352 | 0.95099 | 0.0903
1.07079 | 0.93215 | 0.06662
0.84734 | 0.93088 | 0.03163
0.67072 | 0.94854 | 0.00391
0.53067 | 0.98639 | -0.00812
0.41976 | 1.02692 | 0.00917
0.33183 | 1.04782 | 0.05321
0.26261 | 1.03681 | 0.10411
0.20791 | 0.99585 | 0.14205
0.16452 | 0.93974 | 0.14976
0.13007 | 0.88863 | 0.11991
0.10309 | 0.86653 | 0.05575
0.08153 | 0.90185 | -0.02477
0.06443 | 0.99289 | -0.08097
0.05102 | 1.16409 | -0.07474
0.04042 | 1.34896 | 0.05927
0.03192 | 1.44872 | 0.32299
0.02528 | 1.36873 | 0.64411
0.01999 | 1.08211 | 0.8916