## Sheet1
20004.453 | 0.36882 | -0.02428
15829.126 | 0.37313 | -0.01088
12516.703 | 0.38033 | 0.00313
9909.4424 | 0.38827 | 0.01138
7835.48 | 0.39417 | 0.01835
6217.2461 | 0.401 | 0.02489
4905.291 | 0.40791 | 0.03009
3881.2737 | 0.41542 | 0.03376
3070.9827 | 0.42251 | 0.03963
2430.7778 | 0.42872 | 0.04087
1923.1537 | 0.43588 | 0.04446
1522.4358 | 0.44304 | 0.04778
1203.8446 | 0.45062 | 0.04964
952.86591 | 0.45788 | 0.05197
754.27557 | 0.46609 | 0.05418
596.71857 | 0.47453 | 0.057
471.96338 | 0.48343 | 0.06181
373.20856 | 0.49146 | 0.06459
295.47278 | 0.50164 | 0.06761
233.87738 | 0.51124 | 0.07237
185.05922 | 0.52143 | 0.07585
146.35823 | 0.53161 | 0.08081
115.77804 | 0.54302 | 0.08737
91.6721 | 0.55642 | 0.09522
72.51701 | 0.57223 | 0.10119
57.36816 | 0.58703 | 0.10731
45.3629 | 0.60999 | 0.11099
35.93134 | 0.63007 | 0.11425
28.40909 | 0.65493 | 0.11377
22.48202 | 0.6769 | 0.1084
17.79613 | 0.69653 | 0.10125
14.06813 | 0.71299 | 0.0925
11.1448 | 0.7283 | 0.08045
8.81772 | 0.7385 | 0.07286
6.97545 | 0.74689 | 0.0627
5.5173 | 0.75308 | 0.05355
4.36941 | 0.75926 | 0.04732
3.45686 | 0.76502 | 0.04441
2.73547 | 0.76519 | 0.04261
2.16054 | 0.76722 | 0.03845
1.70952 | 0.76972 | 0.03413
1.35352 | 0.77377 | 0.03137
1.07079 | 0.78047 | 0.03036
0.84734 | 0.7872 | 0.03372
0.67072 | 0.79282 | 0.04079
0.53067 | 0.79541 | 0.05128
0.41976 | 0.79258 | 0.06082
0.33183 | 0.78928 | 0.06508
0.26261 | 0.78924 | 0.06615
0.20791 | 0.79488 | 0.06602
0.16452 | 0.80707 | 0.06847
0.13007 | 0.82625 | 0.07709
0.10309 | 0.84914 | 0.09466
0.08153 | 0.87172 | 0.12431
0.06443 | 0.88792 | 0.1608
0.05102 | 0.89113 | 0.19846
0.04042 | 0.89148 | 0.22663
0.03192 | 0.89894 | 0.24385
0.02528 | 0.92039 | 0.25651
0.01999 | 0.95576 | 0.27245