## Sheet1
20004.453 | 0.36791 | -0.02439
15829.126 | 0.37483 | -0.00972
12516.703 | 0.38143 | 0.00192
9909.4424 | 0.38715 | 0.01045
7835.48 | 0.3949 | 0.01806
6217.2461 | 0.4019 | 0.02426
4905.291 | 0.40674 | 0.02927
3881.2737 | 0.41382 | 0.03334
3070.9827 | 0.42095 | 0.03813
2430.7778 | 0.42765 | 0.04261
1923.1537 | 0.43537 | 0.04361
1522.4358 | 0.44283 | 0.04711
1203.8446 | 0.44954 | 0.04928
952.86591 | 0.4593 | 0.05285
754.27557 | 0.46714 | 0.05551
596.71857 | 0.47571 | 0.05876
471.96338 | 0.48297 | 0.06114
373.20856 | 0.4921 | 0.06407
295.47278 | 0.50048 | 0.06787
233.87738 | 0.51029 | 0.07053
185.05922 | 0.51929 | 0.07626
146.35823 | 0.53015 | 0.08047
115.77804 | 0.54222 | 0.08674
91.6721 | 0.55591 | 0.09373
72.51701 | 0.56982 | 0.09984
57.36816 | 0.58762 | 0.10641
45.3629 | 0.60827 | 0.11125
35.93134 | 0.62954 | 0.1131
28.40909 | 0.65385 | 0.11289
22.48202 | 0.67582 | 0.10869
17.79613 | 0.6946 | 0.10048
14.06813 | 0.71153 | 0.09
11.1448 | 0.72396 | 0.08126
8.81772 | 0.73553 | 0.06881
6.97545 | 0.74505 | 0.05957
5.5173 | 0.75166 | 0.05549
4.36941 | 0.75336 | 0.04713
3.45686 | 0.75662 | 0.04196
2.73547 | 0.76234 | 0.03543
2.16054 | 0.768 | 0.0338
1.70952 | 0.77339 | 0.03482
1.35352 | 0.77501 | 0.03787
1.07079 | 0.7746 | 0.04056
0.84734 | 0.77305 | 0.04134
0.67072 | 0.77305 | 0.04111
0.53067 | 0.77617 | 0.03915
0.41976 | 0.78448 | 0.03853
0.33183 | 0.79682 | 0.04316
0.26261 | 0.81107 | 0.05452
0.20791 | 0.82173 | 0.07373
0.16452 | 0.82537 | 0.09675
0.13007 | 0.82211 | 0.11643
0.10309 | 0.81839 | 0.12911
0.08153 | 0.82168 | 0.13559
0.06443 | 0.83427 | 0.14346
0.05102 | 0.8565 | 0.15159
0.04042 | 0.89036 | 0.16667
0.03192 | 0.93604 | 0.19393
0.02528 | 0.98225 | 0.23959
0.01999 | 1.02004 | 0.30133