## Sheet1
20004.453 | 0.36567 | -0.02348
15829.126 | 0.37299 | -0.00878
12516.703 | 0.37833 | 0.00066
9909.4424 | 0.38536 | 0.0114
7835.48 | 0.39107 | 0.01947
6217.2461 | 0.39701 | 0.02492
4905.291 | 0.40502 | 0.03006
3881.2737 | 0.41262 | 0.03394
3070.9827 | 0.41774 | 0.03757
2430.7778 | 0.42426 | 0.0416
1923.1537 | 0.4318 | 0.04399
1522.4358 | 0.43928 | 0.04738
1203.8446 | 0.44649 | 0.04977
952.86591 | 0.45514 | 0.05341
754.27557 | 0.46312 | 0.05555
596.71857 | 0.47097 | 0.05875
471.96338 | 0.47777 | 0.05983
373.20856 | 0.48714 | 0.06458
295.47278 | 0.49667 | 0.06762
233.87738 | 0.5063 | 0.07107
185.05922 | 0.51764 | 0.07611
146.35823 | 0.52681 | 0.08244
115.77804 | 0.53794 | 0.08592
91.6721 | 0.55165 | 0.09355
72.51701 | 0.56718 | 0.10087
57.36816 | 0.58381 | 0.10577
45.3629 | 0.60319 | 0.11184
35.93134 | 0.62558 | 0.11586
28.40909 | 0.64842 | 0.11317
22.48202 | 0.67121 | 0.1081
17.79613 | 0.69274 | 0.10179
14.06813 | 0.71011 | 0.09408
11.1448 | 0.72419 | 0.08233
8.81772 | 0.73529 | 0.07288
6.97545 | 0.74381 | 0.06354
5.5173 | 0.75107 | 0.05465
4.36941 | 0.75573 | 0.04892
3.45686 | 0.76006 | 0.04261
2.73547 | 0.76344 | 0.03931
2.16054 | 0.76706 | 0.03673
1.70952 | 0.76954 | 0.03547
1.35352 | 0.77225 | 0.03427
1.07079 | 0.77519 | 0.03437
0.84734 | 0.77821 | 0.03694
0.67072 | 0.78008 | 0.03907
0.53067 | 0.78411 | 0.04235
0.41976 | 0.78825 | 0.04642
0.33183 | 0.79303 | 0.05332
0.26261 | 0.79705 | 0.06049
0.20791 | 0.80344 | 0.06886
0.16452 | 0.81212 | 0.07879
0.13007 | 0.82191 | 0.09367
0.10309 | 0.83031 | 0.11077
0.08153 | 0.83902 | 0.1276
0.06443 | 0.85187 | 0.14672
0.05102 | 0.87104 | 0.16586
0.04042 | 0.89218 | 0.19156
0.03192 | 0.91544 | 0.21971
0.02528 | 0.94358 | 0.24626
0.01999 | 0.98382 | 0.2768