## Sheet1
20004.453 | 0.36434 | -0.02394
15829.126 | 0.37131 | -0.01027
12516.703 | 0.37804 | 0.0016
9909.4424 | 0.38438 | 0.01061
7835.48 | 0.38913 | 0.01844
6217.2461 | 0.39632 | 0.02373
4905.291 | 0.40183 | 0.02798
3881.2737 | 0.41002 | 0.03355
3070.9827 | 0.4173 | 0.0381
2430.7778 | 0.42343 | 0.04058
1923.1537 | 0.43077 | 0.04341
1522.4358 | 0.43755 | 0.04682
1203.8446 | 0.44602 | 0.04946
952.86591 | 0.45328 | 0.05168
754.27557 | 0.461 | 0.05402
596.71857 | 0.47057 | 0.05682
471.96338 | 0.47863 | 0.06091
373.20856 | 0.48722 | 0.06436
295.47278 | 0.49594 | 0.06763
233.87738 | 0.50575 | 0.07145
185.05922 | 0.51435 | 0.07555
146.35823 | 0.52619 | 0.08117
115.77804 | 0.53913 | 0.08663
91.6721 | 0.55113 | 0.09341
72.51701 | 0.5669 | 0.10056
57.36816 | 0.58401 | 0.10687
45.3629 | 0.60421 | 0.1113
35.93134 | 0.6263 | 0.11444
28.40909 | 0.64871 | 0.11296
22.48202 | 0.67075 | 0.10821
17.79613 | 0.69202 | 0.10055
14.06813 | 0.70905 | 0.09082
11.1448 | 0.72094 | 0.08233
8.81772 | 0.73381 | 0.07092
6.97545 | 0.74181 | 0.06292
5.5173 | 0.74882 | 0.05378
4.36941 | 0.75447 | 0.04742
3.45686 | 0.75788 | 0.04221
2.73547 | 0.76202 | 0.03915
2.16054 | 0.76514 | 0.03611
1.70952 | 0.76758 | 0.03393
1.35352 | 0.76993 | 0.03432
1.07079 | 0.77311 | 0.03447
0.84734 | 0.77551 | 0.03651
0.67072 | 0.77817 | 0.03887
0.53067 | 0.78144 | 0.04207
0.41976 | 0.78616 | 0.04664
0.33183 | 0.79038 | 0.05308
0.26261 | 0.79494 | 0.06051
0.20791 | 0.80079 | 0.06871
0.16452 | 0.80981 | 0.07906
0.13007 | 0.81945 | 0.09371
0.10309 | 0.828 | 0.11052
0.08153 | 0.83693 | 0.12765
0.06443 | 0.84953 | 0.14689
0.05102 | 0.86816 | 0.16533
0.04042 | 0.89069 | 0.19155
0.03192 | 0.9121 | 0.21934
0.02528 | 0.94059 | 0.246
0.01999 | 0.98018 | 0.27693