## Sheet1
20004.453 | 0.36535 | -0.02402
15829.126 | 0.37114 | -0.01035
12516.703 | 0.37718 | 0.00107
9909.4424 | 0.38262 | 0.00895
7835.48 | 0.39024 | 0.01862
6217.2461 | 0.39754 | 0.02463
4905.291 | 0.40287 | 0.02843
3881.2737 | 0.40914 | 0.03383
3070.9827 | 0.41805 | 0.03691
2430.7778 | 0.4232 | 0.04063
1923.1537 | 0.4317 | 0.04428
1522.4358 | 0.43795 | 0.04644
1203.8446 | 0.44556 | 0.04972
952.86591 | 0.45448 | 0.05118
754.27557 | 0.46082 | 0.05557
596.71857 | 0.46997 | 0.05807
471.96338 | 0.47756 | 0.06164
373.20856 | 0.48672 | 0.06441
295.47278 | 0.49512 | 0.06705
233.87738 | 0.5056 | 0.07208
185.05922 | 0.51556 | 0.07625
146.35823 | 0.5258 | 0.08167
115.77804 | 0.53803 | 0.08694
91.6721 | 0.55072 | 0.09321
72.51701 | 0.56646 | 0.1002
57.36816 | 0.58314 | 0.10582
45.3629 | 0.60444 | 0.11007
35.93134 | 0.62651 | 0.11322
28.40909 | 0.64918 | 0.11183
22.48202 | 0.67066 | 0.10828
17.79613 | 0.69018 | 0.10205
14.06813 | 0.70728 | 0.09093
11.1448 | 0.72232 | 0.08158
8.81772 | 0.7316 | 0.07066
6.97545 | 0.74029 | 0.06088
5.5173 | 0.74616 | 0.05365
4.36941 | 0.75079 | 0.04708
3.45686 | 0.75618 | 0.04272
2.73547 | 0.75981 | 0.03844
2.16054 | 0.76346 | 0.03509
1.70952 | 0.76569 | 0.03467
1.35352 | 0.76779 | 0.03366
1.07079 | 0.7708 | 0.03373
0.84734 | 0.77425 | 0.03589
0.67072 | 0.77633 | 0.0393
0.53067 | 0.77917 | 0.0418
0.41976 | 0.78377 | 0.04642
0.33183 | 0.78836 | 0.05318
0.26261 | 0.79338 | 0.06103
0.20791 | 0.79877 | 0.06903
0.16452 | 0.80691 | 0.0787
0.13007 | 0.81717 | 0.09183
0.10309 | 0.82826 | 0.10877
0.08153 | 0.8378 | 0.12838
0.06443 | 0.84894 | 0.14901
0.05102 | 0.86438 | 0.16684
0.04042 | 0.88665 | 0.18978
0.03192 | 0.91075 | 0.21866
0.02528 | 0.93717 | 0.24708
0.01999 | 0.97338 | 0.27756