## Sheet1
20004.453 | 0.36525 | -0.02413
15829.126 | 0.37093 | -0.00966
12516.703 | 0.37827 | 0.00056
9909.4424 | 0.38279 | 0.01136
7835.48 | 0.39003 | 0.01803
6217.2461 | 0.39676 | 0.0248
4905.291 | 0.40264 | 0.03008
3881.2737 | 0.41036 | 0.0342
3070.9827 | 0.41584 | 0.03751
2430.7778 | 0.42367 | 0.04102
1923.1537 | 0.43012 | 0.04645
1522.4358 | 0.43896 | 0.04746
1203.8446 | 0.44605 | 0.04951
952.86591 | 0.45377 | 0.05423
754.27557 | 0.46222 | 0.05516
596.71857 | 0.47056 | 0.0574
471.96338 | 0.47823 | 0.06042
373.20856 | 0.48642 | 0.06374
295.47278 | 0.49573 | 0.0679
233.87738 | 0.50541 | 0.07215
185.05922 | 0.51586 | 0.0746
146.35823 | 0.52596 | 0.08068
115.77804 | 0.5374 | 0.08651
91.6721 | 0.55143 | 0.0931
72.51701 | 0.56662 | 0.09871
57.36816 | 0.58565 | 0.10541
45.3629 | 0.60406 | 0.11129
35.93134 | 0.62681 | 0.11391
28.40909 | 0.64857 | 0.11222
22.48202 | 0.66917 | 0.10765
17.79613 | 0.69086 | 0.09909
14.06813 | 0.70759 | 0.09171
11.1448 | 0.72136 | 0.07954
8.81772 | 0.73181 | 0.07036
6.97545 | 0.74037 | 0.06153
5.5173 | 0.74662 | 0.05313
4.36941 | 0.75161 | 0.04795
3.45686 | 0.75554 | 0.04182
2.73547 | 0.76002 | 0.03776
2.16054 | 0.76208 | 0.03626
1.70952 | 0.76548 | 0.03465
1.35352 | 0.76836 | 0.03369
1.07079 | 0.77139 | 0.03471
0.84734 | 0.77427 | 0.03613
0.67072 | 0.7765 | 0.03875
0.53067 | 0.77974 | 0.04182
0.41976 | 0.78424 | 0.0464
0.33183 | 0.78892 | 0.05312
0.26261 | 0.79333 | 0.06023
0.20791 | 0.7993 | 0.06884
0.16452 | 0.80791 | 0.07884
0.13007 | 0.8186 | 0.09329
0.10309 | 0.82666 | 0.10998
0.08153 | 0.83577 | 0.12788
0.06443 | 0.84785 | 0.14708
0.05102 | 0.86644 | 0.16508
0.04042 | 0.88806 | 0.19014
0.03192 | 0.91125 | 0.21824
0.02528 | 0.93938 | 0.24447
0.01999 | 0.979 | 0.27526