## Sheet1
20004.453 | 0.39293 | -0.00932
15829.126 | 0.4025 | 0.00431
12516.703 | 0.4113 | 0.01477
9909.4424 | 0.41872 | 0.02228
7835.48 | 0.42806 | 0.0293
6217.2461 | 0.43524 | 0.0363
4905.291 | 0.44378 | 0.0394
3881.2737 | 0.45036 | 0.04344
3070.9827 | 0.4589 | 0.04533
2430.7778 | 0.46745 | 0.04838
1923.1537 | 0.47652 | 0.05305
1522.4358 | 0.48501 | 0.05517
1203.8446 | 0.49231 | 0.05761
952.86591 | 0.50228 | 0.05836
754.27557 | 0.5106 | 0.06117
596.71857 | 0.52131 | 0.06627
471.96338 | 0.53029 | 0.0675
373.20856 | 0.53896 | 0.07023
295.47278 | 0.54888 | 0.07485
233.87738 | 0.56019 | 0.07752
185.05922 | 0.56884 | 0.08135
146.35823 | 0.58122 | 0.08689
115.77804 | 0.59192 | 0.09278
91.6721 | 0.60373 | 0.09864
72.51701 | 0.6173 | 0.10667
57.36816 | 0.63322 | 0.11605
45.3629 | 0.64761 | 0.1255
35.93134 | 0.66429 | 0.13699
28.40909 | 0.68669 | 0.14937
22.48202 | 0.7132 | 0.16369
17.79613 | 0.74129 | 0.17461
14.06813 | 0.77624 | 0.18309
11.1448 | 0.81127 | 0.18523
8.81772 | 0.84809 | 0.18395
6.97545 | 0.88616 | 0.17669
5.5173 | 0.91621 | 0.16347
4.36941 | 0.94517 | 0.14849
3.45686 | 0.96607 | 0.13345
2.73547 | 0.98415 | 0.11719
2.16054 | 0.99871 | 0.10331
1.70952 | 1.00912 | 0.09164
1.35352 | 1.0161 | 0.08267
1.07079 | 1.02325 | 0.07576
0.84734 | 1.02897 | 0.07108
0.67072 | 1.03481 | 0.06923
0.53067 | 1.03918 | 0.06946
0.41976 | 1.04452 | 0.07171
0.33183 | 1.05192 | 0.07637
0.26261 | 1.05963 | 0.08532
0.20791 | 1.06645 | 0.09793
0.16452 | 1.07233 | 0.11163
0.13007 | 1.08157 | 0.12528
0.10309 | 1.09553 | 0.14198
0.08153 | 1.11214 | 0.16427
0.06443 | 1.13096 | 0.1902
0.05102 | 1.1509 | 0.21551
0.04042 | 1.18233 | 0.24388
0.03192 | 1.22408 | 0.28401
0.02528 | 1.26349 | 0.33587
0.01999 | 1.29876 | 0.38933