## Sheet1
20004.453 | 0.48009 | -0.01499
15829.126 | 0.48759 | 0.0002
12516.703 | 0.49638 | 0.01198
9909.4424 | 0.50391 | 0.02024
7835.48 | 0.51234 | 0.0315
6217.2461 | 0.51954 | 0.03745
4905.291 | 0.52761 | 0.04233
3881.2737 | 0.53643 | 0.04936
3070.9827 | 0.54449 | 0.05518
2430.7778 | 0.55325 | 0.05969
1923.1537 | 0.56338 | 0.06364
1522.4358 | 0.57552 | 0.06763
1203.8446 | 0.58528 | 0.07053
952.86591 | 0.59703 | 0.07681
754.27557 | 0.60846 | 0.08025
596.71857 | 0.62058 | 0.08409
471.96338 | 0.63404 | 0.08916
373.20856 | 0.64734 | 0.09377
295.47278 | 0.66166 | 0.09757
233.87738 | 0.67544 | 0.10184
185.05922 | 0.68983 | 0.10526
146.35823 | 0.70444 | 0.11046
115.77804 | 0.72254 | 0.1158
91.6721 | 0.73799 | 0.12272
72.51701 | 0.75399 | 0.12962
57.36816 | 0.77234 | 0.1369
45.3629 | 0.79149 | 0.14715
35.93134 | 0.81327 | 0.15796
28.40909 | 0.83934 | 0.16841
22.48202 | 0.86864 | 0.17956
17.79613 | 0.90132 | 0.18784
14.06813 | 0.93778 | 0.19151
11.1448 | 0.97479 | 0.19176
8.81772 | 1.01194 | 0.18551
6.97545 | 1.04873 | 0.17474
5.5173 | 1.07574 | 0.16071
4.36941 | 1.10399 | 0.14461
3.45686 | 1.12332 | 0.12969
2.73547 | 1.13951 | 0.11309
2.16054 | 1.15383 | 0.09928
1.70952 | 1.16325 | 0.08839
1.35352 | 1.17043 | 0.07855
1.07079 | 1.17675 | 0.07088
0.84734 | 1.18258 | 0.06541
0.67072 | 1.18848 | 0.06284
0.53067 | 1.19198 | 0.06245
0.41976 | 1.19697 | 0.06326
0.33183 | 1.20283 | 0.06618
0.26261 | 1.20959 | 0.07311
0.20791 | 1.21648 | 0.08325
0.16452 | 1.22142 | 0.09523
0.13007 | 1.22788 | 0.10678
0.10309 | 1.23829 | 0.12062
0.08153 | 1.25317 | 0.13916
0.06443 | 1.26998 | 0.16256
0.05102 | 1.28755 | 0.18566
0.04042 | 1.31576 | 0.21129
0.03192 | 1.355 | 0.24558
0.02528 | 1.39517 | 0.29233
0.01999 | 1.431 | 0.34438