## Sheet1
20004.453 | 0.46245 | -0.02025
15829.126 | 0.46799 | -0.00496
12516.703 | 0.47673 | 0.00763
9909.4424 | 0.48324 | 0.018
7835.48 | 0.49032 | 0.02609
6217.2461 | 0.49642 | 0.03377
4905.291 | 0.50538 | 0.03929
3881.2737 | 0.51236 | 0.04618
3070.9827 | 0.52152 | 0.04777
2430.7778 | 0.53075 | 0.05455
1923.1537 | 0.54066 | 0.05966
1522.4358 | 0.5484 | 0.06366
1203.8446 | 0.559 | 0.06733
952.86591 | 0.56997 | 0.07237
754.27557 | 0.58107 | 0.07496
596.71857 | 0.59317 | 0.07918
471.96338 | 0.60515 | 0.08159
373.20856 | 0.61741 | 0.08636
295.47278 | 0.63052 | 0.08966
233.87738 | 0.64459 | 0.09292
185.05922 | 0.65797 | 0.09897
146.35823 | 0.67226 | 0.10332
115.77804 | 0.68868 | 0.1068
91.6721 | 0.70654 | 0.11319
72.51701 | 0.72424 | 0.11881
57.36816 | 0.74509 | 0.1221
45.3629 | 0.76681 | 0.12201
35.93134 | 0.7903 | 0.12509
28.40909 | 0.8149 | 0.12115
22.48202 | 0.83613 | 0.11446
17.79613 | 0.85544 | 0.10553
14.06813 | 0.87329 | 0.09592
11.1448 | 0.88522 | 0.08844
8.81772 | 0.8974 | 0.07542
6.97545 | 0.9091 | 0.06747
5.5173 | 0.91218 | 0.06206
4.36941 | 0.91803 | 0.0556
3.45686 | 0.92148 | 0.04773
2.73547 | 0.92899 | 0.04195
2.16054 | 0.93831 | 0.04104
1.70952 | 0.94454 | 0.04543
1.35352 | 0.94579 | 0.05141
1.07079 | 0.942 | 0.05466
0.84734 | 0.93785 | 0.05162
0.67072 | 0.93748 | 0.0464
0.53067 | 0.94477 | 0.03623
0.41976 | 0.96438 | 0.03001
0.33183 | 0.9932 | 0.03623
0.26261 | 1.02245 | 0.06385
0.20791 | 1.03703 | 0.10908
0.16452 | 1.02412 | 0.16079
0.13007 | 0.9821 | 0.19704
0.10309 | 0.92694 | 0.19597
0.08153 | 0.88546 | 0.14754
0.06443 | 0.88961 | 0.07256
0.05102 | 0.97986 | -0.02828
0.04042 | 1.17213 | -0.07197
0.03192 | 1.43826 | 0.0204
0.02528 | 1.67274 | 0.30525
0.01999 | 1.73833 | 0.77457