## Sheet1
20004.453 | 0.45661 | -0.02471
15829.126 | 0.46197 | -0.01095
12516.703 | 0.46817 | 0.00147
9909.4424 | 0.47534 | 0.01669
7835.48 | 0.48288 | 0.02232
6217.2461 | 0.48938 | 0.03072
4905.291 | 0.49726 | 0.03749
3881.2737 | 0.50588 | 0.04223
3070.9827 | 0.51292 | 0.04918
2430.7778 | 0.52091 | 0.05384
1923.1537 | 0.53064 | 0.05851
1522.4358 | 0.53884 | 0.06244
1203.8446 | 0.54926 | 0.06602
952.86591 | 0.56178 | 0.07043
754.27557 | 0.57236 | 0.07529
596.71857 | 0.58333 | 0.07961
471.96338 | 0.59662 | 0.08346
373.20856 | 0.6081 | 0.08614
295.47278 | 0.62098 | 0.08885
233.87738 | 0.6343 | 0.0924
185.05922 | 0.64842 | 0.0975
146.35823 | 0.66296 | 0.10259
115.77804 | 0.679 | 0.10747
91.6721 | 0.69502 | 0.11313
72.51701 | 0.71357 | 0.11888
57.36816 | 0.73428 | 0.12449
45.3629 | 0.75857 | 0.12868
35.93134 | 0.78085 | 0.12779
28.40909 | 0.80677 | 0.12601
22.48202 | 0.83038 | 0.12074
17.79613 | 0.85099 | 0.11351
14.06813 | 0.86985 | 0.10169
11.1448 | 0.88575 | 0.09147
8.81772 | 0.89835 | 0.08099
6.97545 | 0.90697 | 0.07184
5.5173 | 0.91299 | 0.06235
4.36941 | 0.92112 | 0.05426
3.45686 | 0.92854 | 0.04889
2.73547 | 0.93337 | 0.0493
2.16054 | 0.93411 | 0.0469
1.70952 | 0.93531 | 0.04488
1.35352 | 0.93766 | 0.04088
1.07079 | 0.94241 | 0.03659
0.84734 | 0.95 | 0.03511
0.67072 | 0.96005 | 0.03867
0.53067 | 0.9701 | 0.04743
0.41976 | 0.97455 | 0.0615
0.33183 | 0.97303 | 0.0759
0.26261 | 0.96764 | 0.08505
0.20791 | 0.9647 | 0.08778
0.16452 | 0.96887 | 0.08692
0.13007 | 0.98182 | 0.08679
0.10309 | 1.0039 | 0.09242
0.08153 | 1.03366 | 0.10854
0.06443 | 1.0629 | 0.13826
0.05102 | 1.08981 | 0.18246
0.04042 | 1.10183 | 0.23348
0.03192 | 1.1029 | 0.27673
0.02528 | 1.10632 | 0.30395
0.01999 | 1.12594 | 0.32207