## Sheet1
20004.453 | 0.48316 | -0.01546
15829.126 | 0.48955 | -0.00012
12516.703 | 0.49778 | 0.01087
9909.4424 | 0.50471 | 0.02133
7835.48 | 0.51376 | 0.02933
6217.2461 | 0.52021 | 0.03667
4905.291 | 0.52892 | 0.04438
3881.2737 | 0.53792 | 0.04887
3070.9827 | 0.54585 | 0.05405
2430.7778 | 0.55563 | 0.05802
1923.1537 | 0.56506 | 0.06396
1522.4358 | 0.57577 | 0.06739
1203.8446 | 0.58655 | 0.07273
952.86591 | 0.59639 | 0.07572
754.27557 | 0.60948 | 0.08032
596.71857 | 0.62163 | 0.08412
471.96338 | 0.63366 | 0.08913
373.20856 | 0.64638 | 0.09322
295.47278 | 0.66328 | 0.09681
233.87738 | 0.67708 | 0.10054
185.05922 | 0.69138 | 0.10569
146.35823 | 0.70631 | 0.10843
115.77804 | 0.72106 | 0.1155
91.6721 | 0.7375 | 0.12169
72.51701 | 0.75524 | 0.12865
57.36816 | 0.77172 | 0.13728
45.3629 | 0.79061 | 0.14579
35.93134 | 0.81384 | 0.1573
28.40909 | 0.83809 | 0.1679
22.48202 | 0.86697 | 0.17827
17.79613 | 0.90091 | 0.18727
14.06813 | 0.9365 | 0.19087
11.1448 | 0.97432 | 0.18902
8.81772 | 1.00946 | 0.1849
6.97545 | 1.04674 | 0.17241
5.5173 | 1.07236 | 0.15971
4.36941 | 1.09928 | 0.14516
3.45686 | 1.11818 | 0.12809
2.73547 | 1.13613 | 0.11095
2.16054 | 1.15036 | 0.09788
1.70952 | 1.15996 | 0.08685
1.35352 | 1.16683 | 0.07723
1.07079 | 1.17223 | 0.07059
0.84734 | 1.17801 | 0.06496
0.67072 | 1.1827 | 0.06265
0.53067 | 1.1874 | 0.06221
0.41976 | 1.1919 | 0.06276
0.33183 | 1.19765 | 0.06613
0.26261 | 1.20443 | 0.07303
0.20791 | 1.21014 | 0.08351
0.16452 | 1.21594 | 0.09449
0.13007 | 1.22281 | 0.1067
0.10309 | 1.23343 | 0.12128
0.08153 | 1.24872 | 0.14034
0.06443 | 1.2657 | 0.16495
0.05102 | 1.28222 | 0.18931
0.04042 | 1.30882 | 0.21475
0.03192 | 1.34714 | 0.24861
0.02528 | 1.38648 | 0.29508
0.01999 | 1.42216 | 0.34572