## Sheet1
20004.453 | 0.3923 | -0.01234
15829.126 | 0.40076 | 0.00248
12516.703 | 0.4088 | 0.01304
9909.4424 | 0.41676 | 0.02137
7835.48 | 0.42474 | 0.02884
6217.2461 | 0.4327 | 0.03384
4905.291 | 0.4404 | 0.03834
3881.2737 | 0.44725 | 0.0419
3070.9827 | 0.45619 | 0.04556
2430.7778 | 0.46471 | 0.04882
1923.1537 | 0.47131 | 0.05209
1522.4358 | 0.47973 | 0.05364
1203.8446 | 0.48998 | 0.05778
952.86591 | 0.49786 | 0.0596
754.27557 | 0.50472 | 0.06178
596.71857 | 0.51553 | 0.06476
471.96338 | 0.52433 | 0.06789
373.20856 | 0.53366 | 0.07118
295.47278 | 0.54374 | 0.07351
233.87738 | 0.5538 | 0.07695
185.05922 | 0.56511 | 0.08269
146.35823 | 0.5779 | 0.08508
115.77804 | 0.58918 | 0.09165
91.6721 | 0.60107 | 0.09791
72.51701 | 0.61414 | 0.10591
57.36816 | 0.62951 | 0.11517
45.3629 | 0.6446 | 0.12396
35.93134 | 0.66168 | 0.1361
28.40909 | 0.68394 | 0.14749
22.48202 | 0.70894 | 0.16053
17.79613 | 0.73844 | 0.17197
14.06813 | 0.77075 | 0.17909
11.1448 | 0.80791 | 0.18253
8.81772 | 0.84644 | 0.18077
6.97545 | 0.87912 | 0.16927
5.5173 | 0.90979 | 0.15912
4.36941 | 0.93687 | 0.14299
3.45686 | 0.95941 | 0.12845
2.73547 | 0.97473 | 0.11353
2.16054 | 0.98776 | 0.0996
1.70952 | 0.99769 | 0.08822
1.35352 | 1.00576 | 0.07949
1.07079 | 1.01227 | 0.07377
0.84734 | 1.01816 | 0.06872
0.67072 | 1.02457 | 0.06777
0.53067 | 1.03002 | 0.07038
0.41976 | 1.03444 | 0.07493
0.33183 | 1.03796 | 0.08003
0.26261 | 1.04416 | 0.08645
0.20791 | 1.0524 | 0.09604
0.16452 | 1.06018 | 0.10882
0.13007 | 1.07101 | 0.12356
0.10309 | 1.08648 | 0.1405
0.08153 | 1.10808 | 0.16386
0.06443 | 1.13208 | 0.19566
0.05102 | 1.15292 | 0.23567
0.04042 | 1.1692 | 0.27253
0.03192 | 1.19241 | 0.30362
0.02528 | 1.22745 | 0.33504
0.01999 | 1.27218 | 0.37173