## Sheet1
20004.453 | 0.38978 | -0.01114
15829.126 | 0.4009 | 0.00298
12516.703 | 0.40751 | 0.01279
9909.4424 | 0.41602 | 0.02199
7835.48 | 0.42329 | 0.02841
6217.2461 | 0.43176 | 0.03291
4905.291 | 0.43954 | 0.03864
3881.2737 | 0.4465 | 0.04229
3070.9827 | 0.4555 | 0.04461
2430.7778 | 0.46198 | 0.04913
1923.1537 | 0.47059 | 0.05186
1522.4358 | 0.47764 | 0.05429
1203.8446 | 0.48825 | 0.0572
952.86591 | 0.49766 | 0.06044
754.27557 | 0.50506 | 0.06266
596.71857 | 0.51606 | 0.06455
471.96338 | 0.52619 | 0.06852
373.20856 | 0.53391 | 0.07179
295.47278 | 0.54519 | 0.07342
233.87738 | 0.55572 | 0.07903
185.05922 | 0.56596 | 0.08259
146.35823 | 0.57616 | 0.08635
115.77804 | 0.58775 | 0.09151
91.6721 | 0.60095 | 0.0974
72.51701 | 0.61405 | 0.10518
57.36816 | 0.62725 | 0.11535
45.3629 | 0.64325 | 0.12568
35.93134 | 0.66154 | 0.13581
28.40909 | 0.68299 | 0.14772
22.48202 | 0.70845 | 0.16174
17.79613 | 0.73856 | 0.17094
14.06813 | 0.77281 | 0.17914
11.1448 | 0.80822 | 0.18063
8.81772 | 0.84431 | 0.17829
6.97545 | 0.87685 | 0.17057
5.5173 | 0.90955 | 0.15675
4.36941 | 0.9346 | 0.14227
3.45686 | 0.95707 | 0.12696
2.73547 | 0.97341 | 0.11272
2.16054 | 0.98586 | 0.10005
1.70952 | 0.99524 | 0.08922
1.35352 | 1.00267 | 0.08008
1.07079 | 1.00918 | 0.07394
0.84734 | 1.0145 | 0.06965
0.67072 | 1.02037 | 0.06767
0.53067 | 1.02754 | 0.06822
0.41976 | 1.03348 | 0.07314
0.33183 | 1.03868 | 0.08103
0.26261 | 1.04242 | 0.08966
0.20791 | 1.04867 | 0.09894
0.16452 | 1.05757 | 0.11064
0.13007 | 1.06869 | 0.12535
0.10309 | 1.08129 | 0.14379
0.08153 | 1.09843 | 0.16347
0.06443 | 1.12218 | 0.18974
0.05102 | 1.15364 | 0.22193
0.04042 | 1.18362 | 0.26781
0.03192 | 1.20616 | 0.31695
0.02528 | 1.22894 | 0.35497
0.01999 | 1.26472 | 0.38811