## Sheet1
20004.453 | 0.39025 | -0.00998
15829.126 | 0.4004 | 0.0031
12516.703 | 0.40793 | 0.01296
9909.4424 | 0.41509 | 0.02195
7835.48 | 0.42342 | 0.02924
6217.2461 | 0.43209 | 0.03409
4905.291 | 0.4408 | 0.03915
3881.2737 | 0.44788 | 0.04388
3070.9827 | 0.45524 | 0.04538
2430.7778 | 0.46483 | 0.05069
1923.1537 | 0.47261 | 0.05192
1522.4358 | 0.48093 | 0.05461
1203.8446 | 0.48902 | 0.05669
952.86591 | 0.49897 | 0.0586
754.27557 | 0.50558 | 0.06308
596.71857 | 0.51527 | 0.0647
471.96338 | 0.52678 | 0.06611
373.20856 | 0.53599 | 0.07161
295.47278 | 0.54461 | 0.07435
233.87738 | 0.55469 | 0.07757
185.05922 | 0.56473 | 0.08212
146.35823 | 0.57906 | 0.08588
115.77804 | 0.58972 | 0.09138
91.6721 | 0.60072 | 0.0969
72.51701 | 0.6158 | 0.10298
57.36816 | 0.63132 | 0.11455
45.3629 | 0.64725 | 0.12341
35.93134 | 0.66297 | 0.13079
28.40909 | 0.68873 | 0.14265
22.48202 | 0.71465 | 0.15099
17.79613 | 0.74112 | 0.15893
14.06813 | 0.77575 | 0.17236
11.1448 | 0.80821 | 0.15978
8.81772 | 0.84841 | 0.16495
6.97545 | 0.86531 | 0.15507
5.5173 | 0.88581 | 0.12816
4.36941 | 0.92296 | 0.10421
3.45686 | 0.95 | 0.10413
2.73547 | 0.95581 | 0.10871
2.16054 | 0.94401 | 0.10286
1.70952 | 0.92978 | 0.08063
1.35352 | 0.92939 | 0.04532
1.07079 | 0.94994 | 0.01479
0.84734 | 0.98491 | 0.00331
0.67072 | 1.01544 | 0.01655
0.53067 | 1.03094 | 0.05475
0.41976 | 1.01585 | 0.09796
0.33183 | 0.97452 | 0.12256
0.26261 | 0.9268 | 0.11524
0.20791 | 0.89411 | 0.07898
0.16452 | 0.89329 | 0.02809
0.13007 | 0.93151 | -0.02003
0.10309 | 1.01065 | -0.04405
0.08153 | 1.11807 | -0.01266
0.06443 | 1.21255 | 0.07793
0.05102 | 1.25653 | 0.25797
0.04042 | 1.17874 | 0.46025
0.03192 | 0.97575 | 0.58739
0.02528 | 0.70088 | 0.54854
0.01999 | 0.48423 | 0.30106