## Sheet1
20004.453 | 0.39201 | -0.01018
15829.126 | 0.39986 | 0.00219
12516.703 | 0.4069 | 0.0125
9909.4424 | 0.41564 | 0.02123
7835.48 | 0.4244 | 0.02858
6217.2461 | 0.43064 | 0.03444
4905.291 | 0.43961 | 0.03965
3881.2737 | 0.4489 | 0.04251
3070.9827 | 0.45658 | 0.046
2430.7778 | 0.46254 | 0.04809
1923.1537 | 0.47098 | 0.05311
1522.4358 | 0.47926 | 0.05252
1203.8446 | 0.48767 | 0.05699
952.86591 | 0.49729 | 0.06015
754.27557 | 0.50565 | 0.06151
596.71857 | 0.51673 | 0.06455
471.96338 | 0.52419 | 0.0676
373.20856 | 0.53426 | 0.0716
295.47278 | 0.54375 | 0.07341
233.87738 | 0.55542 | 0.07625
185.05922 | 0.56629 | 0.08045
146.35823 | 0.57599 | 0.08626
115.77804 | 0.58755 | 0.09151
91.6721 | 0.60092 | 0.09717
72.51701 | 0.61282 | 0.1056
57.36816 | 0.62893 | 0.11056
45.3629 | 0.6427 | 0.11922
35.93134 | 0.66309 | 0.1342
28.40909 | 0.68221 | 0.14385
22.48202 | 0.71026 | 0.15646
17.79613 | 0.74421 | 0.16418
14.06813 | 0.7744 | 0.16082
11.1448 | 0.80867 | 0.16951
8.81772 | 0.8323 | 0.15102
6.97545 | 0.87213 | 0.13664
5.5173 | 0.90002 | 0.14021
4.36941 | 0.90397 | 0.12964
3.45686 | 0.90904 | 0.10139
2.73547 | 0.92707 | 0.06873
2.16054 | 0.95675 | 0.05145
1.70952 | 0.98287 | 0.05585
1.35352 | 0.99006 | 0.07603
1.07079 | 0.97468 | 0.09475
0.84734 | 0.94262 | 0.09519
0.67072 | 0.91528 | 0.07561
0.53067 | 0.90297 | 0.03433
0.41976 | 0.92253 | -0.00576
0.33183 | 0.96721 | -0.02303
0.26261 | 1.01711 | -0.00607
0.20791 | 1.05148 | 0.04154
0.16452 | 1.05543 | 0.10842
0.13007 | 1.02203 | 0.17545
0.10309 | 0.95411 | 0.21684
0.08153 | 0.86849 | 0.20679
0.06443 | 0.80346 | 0.15008
0.05102 | 0.79684 | 0.02194
0.04042 | 0.91105 | -0.11634
0.03192 | 1.15277 | -0.1767
0.02528 | 1.45577 | -0.06928
0.01999 | 1.71426 | 0.25458