## Sheet1
20004.453 | 0.37232 | -0.01812
15829.126 | 0.37766 | -0.00469
12516.703 | 0.38483 | 0.00546
9909.4424 | 0.39172 | 0.01596
7835.48 | 0.40121 | 0.02257
6217.2461 | 0.40508 | 0.02913
4905.291 | 0.41391 | 0.03229
3881.2737 | 0.42051 | 0.03571
3070.9827 | 0.42816 | 0.03997
2430.7778 | 0.43414 | 0.04289
1923.1537 | 0.44311 | 0.04631
1522.4358 | 0.44984 | 0.04807
1203.8446 | 0.45741 | 0.05195
952.86591 | 0.46551 | 0.05332
754.27557 | 0.47527 | 0.05505
596.71857 | 0.48264 | 0.05897
471.96338 | 0.49108 | 0.06317
373.20856 | 0.49927 | 0.06437
295.47278 | 0.50797 | 0.06723
233.87738 | 0.52076 | 0.07163
185.05922 | 0.52777 | 0.07654
146.35823 | 0.53859 | 0.08057
115.77804 | 0.55033 | 0.0862
91.6721 | 0.56624 | 0.0923
72.51701 | 0.58135 | 0.09696
57.36816 | 0.59965 | 0.1037
45.3629 | 0.61881 | 0.10657
35.93134 | 0.63963 | 0.10518
28.40909 | 0.65926 | 0.1027
22.48202 | 0.6797 | 0.09787
17.79613 | 0.69567 | 0.08928
14.06813 | 0.7135 | 0.08004
11.1448 | 0.72085 | 0.0685
8.81772 | 0.73286 | 0.06192
6.97545 | 0.74005 | 0.0562
5.5173 | 0.74116 | 0.04857
4.36941 | 0.74663 | 0.04008
3.45686 | 0.75336 | 0.03593
2.73547 | 0.75985 | 0.03778
2.16054 | 0.76052 | 0.03958
1.70952 | 0.75771 | 0.04061
1.35352 | 0.75569 | 0.03683
1.07079 | 0.75684 | 0.03045
0.84734 | 0.76501 | 0.02403
0.67072 | 0.77847 | 0.0225
0.53067 | 0.79733 | 0.0305
0.41976 | 0.81314 | 0.05248
0.33183 | 0.81425 | 0.08307
0.26261 | 0.79829 | 0.11083
0.20791 | 0.76827 | 0.122
0.16452 | 0.73778 | 0.10596
0.13007 | 0.72793 | 0.06419
0.10309 | 0.76008 | 0.01094
0.08153 | 0.84494 | -0.02521
0.06443 | 0.96486 | -0.01391
0.05102 | 1.11705 | 0.09762
0.04042 | 1.19978 | 0.31339
0.03192 | 1.13271 | 0.58483
0.02528 | 0.8885 | 0.79336
0.01999 | 0.5012 | 0.79744