## Sheet1
20004.453 | 0.36344 | -0.02489
15829.126 | 0.37024 | -0.01011
12516.703 | 0.37766 | 0.00127
9909.4424 | 0.38311 | 0.00969
7835.48 | 0.39024 | 0.01648
6217.2461 | 0.39557 | 0.02476
4905.291 | 0.4022 | 0.02839
3881.2737 | 0.40773 | 0.03375
3070.9827 | 0.41582 | 0.03905
2430.7778 | 0.42371 | 0.04147
1923.1537 | 0.42813 | 0.04461
1522.4358 | 0.43681 | 0.047
1203.8446 | 0.44387 | 0.04888
952.86591 | 0.45249 | 0.05249
754.27557 | 0.46084 | 0.05499
596.71857 | 0.46905 | 0.05771
471.96338 | 0.4751 | 0.06068
373.20856 | 0.48621 | 0.06294
295.47278 | 0.49568 | 0.06729
233.87738 | 0.5051 | 0.07098
185.05922 | 0.51496 | 0.07498
146.35823 | 0.52483 | 0.08061
115.77804 | 0.53709 | 0.08634
91.6721 | 0.55024 | 0.09331
72.51701 | 0.56551 | 0.09971
57.36816 | 0.58358 | 0.10594
45.3629 | 0.60357 | 0.10817
35.93134 | 0.62548 | 0.11214
28.40909 | 0.64652 | 0.10956
22.48202 | 0.66962 | 0.10616
17.79613 | 0.68803 | 0.09793
14.06813 | 0.70402 | 0.08828
11.1448 | 0.71742 | 0.07858
8.81772 | 0.72791 | 0.06897
6.97545 | 0.73654 | 0.05932
5.5173 | 0.74216 | 0.05124
4.36941 | 0.74735 | 0.04589
3.45686 | 0.75115 | 0.04145
2.73547 | 0.75364 | 0.0372
2.16054 | 0.75775 | 0.03508
1.70952 | 0.76028 | 0.03425
1.35352 | 0.7627 | 0.03324
1.07079 | 0.7661 | 0.03379
0.84734 | 0.76893 | 0.03503
0.67072 | 0.77212 | 0.03826
0.53067 | 0.7747 | 0.04214
0.41976 | 0.77771 | 0.04665
0.33183 | 0.78268 | 0.05209
0.26261 | 0.78827 | 0.05968
0.20791 | 0.79455 | 0.06905
0.16452 | 0.80064 | 0.07917
0.13007 | 0.80964 | 0.09037
0.10309 | 0.82191 | 0.10443
0.08153 | 0.83527 | 0.1243
0.06443 | 0.84901 | 0.14761
0.05102 | 0.86037 | 0.16982
0.04042 | 0.87847 | 0.19178
0.03192 | 0.90401 | 0.21709
0.02528 | 0.93342 | 0.24764
0.01999 | 0.96429 | 0.27989