## Sheet1
20004.453 | 0.36534 | -0.0241
15829.126 | 0.37065 | -0.00931
12516.703 | 0.37651 | 0.00036
9909.4424 | 0.38345 | 0.01011
7835.48 | 0.38802 | 0.01851
6217.2461 | 0.39644 | 0.02509
4905.291 | 0.40196 | 0.02841
3881.2737 | 0.40919 | 0.03342
3070.9827 | 0.41602 | 0.03773
2430.7778 | 0.42214 | 0.0423
1923.1537 | 0.42956 | 0.04323
1522.4358 | 0.43639 | 0.04667
1203.8446 | 0.44452 | 0.04866
952.86591 | 0.45315 | 0.05228
754.27557 | 0.46116 | 0.05492
596.71857 | 0.46943 | 0.05719
471.96338 | 0.47686 | 0.06101
373.20856 | 0.48632 | 0.06352
295.47278 | 0.49496 | 0.06698
233.87738 | 0.5045 | 0.07018
185.05922 | 0.51471 | 0.07503
146.35823 | 0.52541 | 0.08045
115.77804 | 0.53651 | 0.08622
91.6721 | 0.54968 | 0.09222
72.51701 | 0.56461 | 0.09845
57.36816 | 0.58261 | 0.10622
45.3629 | 0.60375 | 0.11027
35.93134 | 0.62564 | 0.11212
28.40909 | 0.64802 | 0.11085
22.48202 | 0.66819 | 0.10572
17.79613 | 0.68769 | 0.09791
14.06813 | 0.70481 | 0.08783
11.1448 | 0.71739 | 0.07812
8.81772 | 0.72888 | 0.0683
6.97545 | 0.73689 | 0.05945
5.5173 | 0.74152 | 0.05244
4.36941 | 0.7466 | 0.04616
3.45686 | 0.7514 | 0.04156
2.73547 | 0.7541 | 0.03695
2.16054 | 0.7573 | 0.03434
1.70952 | 0.7603 | 0.0343
1.35352 | 0.76285 | 0.03284
1.07079 | 0.76547 | 0.03373
0.84734 | 0.76802 | 0.03609
0.67072 | 0.77177 | 0.03891
0.53067 | 0.77399 | 0.04221
0.41976 | 0.7779 | 0.04647
0.33183 | 0.78301 | 0.05215
0.26261 | 0.78828 | 0.05999
0.20791 | 0.79362 | 0.06917
0.16452 | 0.80076 | 0.07862
0.13007 | 0.81065 | 0.09009
0.10309 | 0.823 | 0.1061
0.08153 | 0.83394 | 0.12638
0.06443 | 0.84645 | 0.14896
0.05102 | 0.85827 | 0.16817
0.04042 | 0.87986 | 0.18915
0.03192 | 0.90508 | 0.21685
0.02528 | 0.93224 | 0.24799
0.01999 | 0.96359 | 0.27781