## Sheet1
20004.453 | 0.39439 | -0.01147
15829.126 | 0.40196 | 0.00242
12516.703 | 0.40916 | 0.01388
9909.4424 | 0.41853 | 0.02068
7835.48 | 0.42607 | 0.02838
6217.2461 | 0.43417 | 0.03428
4905.291 | 0.44278 | 0.03955
3881.2737 | 0.45037 | 0.04123
3070.9827 | 0.45669 | 0.04702
2430.7778 | 0.46621 | 0.0496
1923.1537 | 0.47408 | 0.05151
1522.4358 | 0.48162 | 0.05532
1203.8446 | 0.49111 | 0.05702
952.86591 | 0.49947 | 0.06092
754.27557 | 0.50893 | 0.06227
596.71857 | 0.51698 | 0.06512
471.96338 | 0.52695 | 0.06713
373.20856 | 0.53668 | 0.07077
295.47278 | 0.54704 | 0.07482
233.87738 | 0.55737 | 0.07856
185.05922 | 0.56827 | 0.08162
146.35823 | 0.5799 | 0.08625
115.77804 | 0.5923 | 0.09174
91.6721 | 0.60395 | 0.09824
72.51701 | 0.61624 | 0.10781
57.36816 | 0.63055 | 0.11457
45.3629 | 0.64634 | 0.12429
35.93134 | 0.66433 | 0.13624
28.40909 | 0.68558 | 0.14744
22.48202 | 0.71134 | 0.15998
17.79613 | 0.74084 | 0.1723
14.06813 | 0.77506 | 0.17871
11.1448 | 0.81006 | 0.18014
8.81772 | 0.84586 | 0.17765
6.97545 | 0.88175 | 0.16956
5.5173 | 0.9093 | 0.15586
4.36941 | 0.93659 | 0.1419
3.45686 | 0.95545 | 0.12702
2.73547 | 0.97287 | 0.10981
2.16054 | 0.98547 | 0.0973
1.70952 | 0.99532 | 0.08722
1.35352 | 1.00209 | 0.07889
1.07079 | 1.00826 | 0.07203
0.84734 | 1.01432 | 0.06778
0.67072 | 1.01955 | 0.06646
0.53067 | 1.02372 | 0.06694
0.41976 | 1.02959 | 0.06919
0.33183 | 1.03669 | 0.07474
0.26261 | 1.04335 | 0.0845
0.20791 | 1.04949 | 0.09598
0.16452 | 1.05589 | 0.10904
0.13007 | 1.06647 | 0.12167
0.10309 | 1.07965 | 0.13938
0.08153 | 1.09507 | 0.16205
0.06443 | 1.11353 | 0.18786
0.05102 | 1.13428 | 0.21094
0.04042 | 1.16737 | 0.2416
0.03192 | 1.20734 | 0.28373
0.02528 | 1.24267 | 0.33529
0.01999 | 1.27388 | 0.38268